## updated_data
Defect | Defect name | Charge state | Spin multiplicity | Optical spin transition | Excitation properties: dipole_x | Excitation properties: dipole_y | Excitation properties: dipole_z | Excitation properties: linear In-plane Polarization Visibility | Excitation properties: Intensity | Excitation properties: Characteristic time (ns) | Excitation properties: Angle of excitation dipole wrt the crystal axis | Emission properties: dipole_x | Emission properties: dipole_y | Emission properties: dipole_z | Emission properties: linear In-plane Polarization Visibility | Emission properties: Intensity | Emission properties: ZPL (eV) | Emission properties: ZPL (nm) | Emission properties: Lifetime (ns) | Emission properties: Angle of emission dipole wrt the crystal axis | Emission properties: Polarization misalignment (degree) | Quantum memory properties: omega_ge (THz) | Quantum memory properties: TDM_square (debye^2) | Quantum memory properties: g (MHz) | Quantum memory properties: Qualify factor at n =1.76 & Kappa = 0.05 | Quantum memory properties: Bandwidth (GHz) at n=1.76 | Emission properties: Configuration coordinate (amu^(1/2) \AA) | Emission properties: Ground-state total energy (eV) | Emission properties: Excited-state total energy (eV)
AlBNBVN | Al$_B$N$_B$V$_N$ | -1 | triplet | up-up | 0.008015 | 0.020565 | 0.674238 | 3.27% | 0.6746 | 23945.33 | 8.7063577 | 0.003797 | 0.012128 | 0.408294 | 3.11% | 0.408492 | 0.67046 | 1849.476 | 65305.01 | 12.61505514 | 3.90869744 | 1020 | 2.137811 | 1080 | 7860000 | 6.692618 | 0.4143260351 | -977.2407 | -976.57024
AlBNBVN | Al$_B$N$_B$V$_N$ | 1 | triplet | up-up | 0.331619522 | 2.183651622 | 0.006377226 | 100% | 2.208697938 | 47.23985125 | 21.36397906 | 0.255350234 | 2.109865099 | 0.027536682 | 99.99% | 2.125439425 | 2.42447 | 511.4519874 | 51.01333411 | 23.09843962 | 1.734460559 | 3680 | 11.15346 | 32200 | 952000 | 199.9007 | 1.09949 | -973.94623 | -971.52176
AlBSeN | Al$_B$Se$_N$ | -1 | triplet | up-up | 0.07313835 | 0.1263382 | 0.0001008145 | 100% | 0.1459814 | 1398495.9 | 0.06635507 | 0.02229597 | 0.08352824 | 0.06560672 | 79.66% | 0.108528 | 0.47943 | 2586.405 | 2530304.1 | 15.05384382 | 14.98748875 | 728 | 0.0512841 | 85.5 | 71000000 | 0.5300369 | 0.5299014404 | -977.99722 | -977.51779
AlBSN | Al$_B$S$_N$ | -1 | triplet | up-up | 3.85276e-05 | 1.480031754 | 0.107644486 | 99.74% | 1.483941147 | 26496.33266 | 29.99771096 | 1.54683e-05 | 0.707111492 | 0.04256743 | 99.82% | 0.708391593 | 0.38324 | 3235.5704 | 116271.2458 | 29.9979491 | 0.000238137 | 582 | 4.492076 | 511 | 9490000 | 3.169791 | 0.06450289 | -981.31547 | -980.93223
AlBVN | Al$_B$V$_N$ | -1 | triplet | up-up | 0.002948647 | 0.00170377 | 0.826913963 | 0.41% | 0.826920976 | 3013.756393 | 29.97947024 | 0.002365014 | 0.001370146 | 0.727968186 | 0.38% | 0.727973318 | 1.16806 | 1061.589302 | 3888.707149 | 29.91399387 | 0.065476366 | 1770 | 4.544326 | 4780 | 3100000 | 29.61644 | 0.4251422 | -980.52328 | -979.35522
AlBVN | Al$_B$V$_N$ | 1 | triplet | up-up | 0.005541636 | 0.009604006 | 2.23059e-05 | 100% | 0.011088153 | 5608115.842 | 0.013699063 | 0.207182701 | 0.11016098 | 0.014815151 | 99.8% | 0.235116145 | 1.68254 | 736.980993 | 12472.98837 | 27.99919897 | 27.98549991 | 2560 | 0.0001584558 | 58.5 | 364000000 | 0.3628683 | 0.7939583 | -974.82353 | -973.14099
AlN | Al$_N$ | 0 | triplet | down-down | 0.95003 | 0.47158909 | 0.0143403594 | 99.99% | 1.060735 | 901.3803 | 26.39872357 | 0.4328744 | 0.2056411 | 1.202394 | 37.02% | 1.29438 | 1.47946 | 838.1436 | 605.3384 | 25.40970121 | 0.989022359 | 2250 | 4.078474 | 7260 | 2580000 | 45.01154 | 3.467632 | -985.41401 | -983.93455
AlNAlB | Al$_N$Al$_B$ | 0 | triplet | down-down | 0.1834179 | 3.072291e-07 | 6.417584e-06 | 100% | 0.1834179 | 2772.529 | 59.99929844 | 0.4787079 | 1.36945 | 4.05371 | 33.69% | 4.305476 | 3.27761 | 378.3244 | 5.0317323 | 10.73150683 | 49.26779161 | 4980 | 2.407282 | 27400 | 1520000 | 169.7265 | 6.257539 | -974.96386 | -971.68625
AlNAlB | Al$_N$Al$_B$ | 0 | triplet | up-up | 4.483365587 | 8.20243e-05 | 2.17395e-05 | 100% | 4.483365588 | 38.20244451 | 0.000250706 | 5.27899e-06 | 0.596002019 | 12.28513886 | 4.85% | 12.2995876 | 1.62322 | 763.9137024 | 5.075961991 | 29.99869498 | 29.99844427 | 2470 | 1.121944 | 4580 | 4480000 | 28.41888 | 2.162013 | -974.96386 | -973.34064
AlNAlN | Al$_N$Al$_N$ | 0 | triplet | down-down | 1.26861396 | 2.197164608 | 8.86267e-05 | 100% | 2.537107349 | 1086.185802 | 0.000972707 | 1.521243024 | 0.729984991 | 8.013445978 | 20.6% | 8.189162037 | 0.77735 | 1595.163054 | 104.2564371 | 25.63372879 | 25.63275609 | 1180 | 116.7868 | 10700 | 918000 | 66.49768 | 7.554052 | -972.35904 | -971.58169
AlNAlN | Al$_N$Al$_N$ | 0 | triplet | up-up | 0.2768353 | 0.4794527 | 8.689296e-05 | 100% | 0.5536359057 | 3381.803 | 0.001475051 | 0.7851438 | 1.359942 | 0.0004564504 | 100% | 1.570316 | 1.46874 | 844.261067 | 420.3612 | 0.00120088 | 0.000274171 | 2230 | 172.4806 | 46500 | 400000 | 288.5042 | 8.199009 | -972.35904 | -970.8903
AlNAsB | Al$_N$As$_B$ | 0 | triplet | down-down | 1.43e-06 | 0.002309 | 1.32867 | 0.17% | 1.328672 | 714.4436 | 29.96371829 | 0.327471 | 0.563563 | 0.031519 | 99.88% | 0.65256 | 1.37576 | 901.32 | 2961.849 | 0.159096853 | 29.80462144 | 2090 | 0.3894959 | 1940 | 8980000 | 12.02825 | 0.3197062 | -971.83019 | -970.45443
AlNAsB | Al$_N$As$_B$ | 0 | triplet | up-up | 1.39e-06 | 0.018957 | 1.052011 | 1.8% | 1.052182 | 7171.441 | 29.99500132 | 9.83e-07 | 0.000887 | 1.096327 | 0.08% | 1.096327 | 0.7451 | 1664.206 | 6605.527 | 29.93570559 | 0.059295729 | 1130 | 8.900523 | 2720 | 3470000 | 16.8657 | 0.2840038 | -971.83019 | -971.08509
AlNGaB | Al$_N$Ga$_B$ | 0 | triplet | up-up | 0.0004390423 | 0.3380249 | 0.2622964 | 79% | 0.4278556 | 6872.742 | 29.92478411 | 0.000663348 | 0.4445122 | 0.09666634 | 97.72% | 0.4549021 | 1.3769 | 900.5738 | 6079.788 | 29.91369973 | 0.011084381 | 2090 | 1.317135 | 3570 | 4880000 | 22.15575 | 2.137938e-12 | -980.10214 | -978.72524
AlNNBVN | Al$_N$N$_$_B$$V$_N$ | -1 | triplet | up-up | 0.01574684 | 0.0005629831 | 0.7940229 | 1.98% | 0.7941792 | 4422.215 | 2.046777046 | 0.01706235 | 0.0009274845 | 0.7000256 | 2.44% | 0.7002341 | 1.05597 | 1174.276 | 5688.403 | 3.110654727 | 1.063877681 | 1600 | 3.36839 | 3360 | 3980000 | 20.83922 | 0.410656 | -971.739 | -970.68303
AlNPB | Al$_N$P$_B$ | 0 | triplet | down-down | 0.750769268 | 2.68923e-05 | 0.000114193 | 100% | 0.750769277 | 86.96731295 | 0.00125478 | 3.588808248 | 0.613185804 | 0.820912642 | 97.55% | 3.732216371 | 4.06151 | 305.3051698 | 3.519130801 | 9.695162745 | 9.693907965 | 6170 | 68.68878967 | 225000 | 229000 | 1392.294762 | 18.18278 | -983.32604 | -979.26453
AlNSbB | Al$_N$Sb$_B$ | 0 | triplet | up-up | 1.84623e-05 | 0.106802066 | 0.80110865 | 13.21% | 0.808196604 | 7726.30039 | 29.98929805 | 0.089961226 | 0.006364368 | 0.00469571 | 99.86% | 0.090308234 | 0.86658 | 1430.912322 | 618800.8937 | 4.04588911 | 25.94340894 | 1320 | 1.486288788 | 1500 | 7300000 | 9.322548889 | 0.8246865 | -969.98018 | -969.1136
AlNSeN | Al$_N$Se$_N$ | -1 | triplet | down-down | 0.06902529 | 0.09032767 | 0.1352305 | 64.35% | 0.176666 | 71026.86 | 7.385213109 | 0.08001701 | 1.158771 | 0.3407669 | 95.96% | 1.210485 | 1.13999 | 1087.729 | 1512.898 | 26.04900662 | 18.66379351 | 1730 | 0.869162 | 1990 | 7250000 | 12.33725 | 0.470338 | -967.06241 | -965.92242
AlNSeN | Al$_N$Se$_N$ | 1 | triplet | up-up | 2.750171 | 3.012871 | 0.01029741 | 100% | 4.079331 | 16.79789 | 12.38945979 | 2.639742 | 3.279432 | 0.08037128 | 99.98% | 4.210626 | 2.27335 | 545.4505 | 15.76665 | 8.831333424 | 3.558126369 | 3450 | 22.34956 | 40100 | 717000 | 248.798 | 0.2401037 | -966.53487 | -964.26152
AlNSN | Al$_N$S$_N$ | -1 | triplet | up-up | 0.10885647 | 0.07675619 | 0.024132918 | 98.4% | 0.135364846 | 4837715.07 | 24.811212 | 0.576916528 | 0.0057524 | 0.010568337 | 99.98% | 0.577041992 | 0.33337 | 3719.590845 | 266217.8891 | 0.570476305 | 24.2407357 | 1750 | 0.3780272 | 1350 | 10900000 | 8.352873 | 0.1494718 | -970.28354 | -969.95012
AlNSN | Al$_N$S$_N$ | -1 | triplet | down-down | 0.003971187 | 0.0812993 | 0.1228199 | 55.24% | 0.1473434 | 98165 | 27.20272658 | 0.1072417 | 1.077464 | 0.08075318 | 99.72% | 1.085795 | 1.15506 | 1073.537 | 1807.683 | 24.3151861 | 2.887540478 | 506 | 6.716551151 | 473 | 8920000 | 2.932862203 | 0.113041 | -970.28354 | -969.12843
AlNSN | Al$_N$S$_N$ | 1 | triplet | up-up | 2.107166539 | 3.405329596 | 0.007371893 | 100% | 4.004556758 | 20.99001713 | 1.747997145 | 2.05696169 | 3.709904221 | 0.057278771 | 99.99% | 4.242376879 | 2.13683 | 580.2988539 | 18.70265253 | 0.992962662 | 0.755034483 | 3250 | 15.0407485 | 29100 | 930000 | 180.3229234 | 0.5307074 | -969.37618 | -967.23935
AlNVB | Al$_N$V$_B$ | -1 | triplet | down-down | 8.55344e-06 | 0.016354167 | 0.005397207 | 94.96% | 0.017221751 | 174054.7342 | 29.96923604 | 1.08414e-05 | 0.007566453 | 0.007937292 | 69% | 0.010965945 | 3.99206 | 310.6165739 | 429287.6041 | 29.91710772 | 0.052128318 | 6060 | 5.152326 | 59400 | 851000 | 368.3606 | 0.4479648 | -980.52276 | -976.5307
AlNVB | Al$_N$V$_B$ | -1 | triplet | up-up | 4.05344e-07 | 0.000340533 | 0.870123306 | 0.04% | 0.870123373 | 2711.176982 | 29.93100206 | 2.90436e-07 | 0.000470172 | 0.769844103 | 0.06% | 0.769844246 | 1.1696 | 1060.191518 | 3463.488911 | 29.96380956 | 0.032807499 | 1780 | 4.51895 | 4780 | 3100000 | 29.61156 | 0.4310639 | -980.52276 | -979.35316
AlNVB | Al$_N$V$_B$ | 1 | triplet | up-up | 0.005525217 | 3.56833e-07 | 4.28852e-06 | 100% | 0.005525219 | 12914803.48 | 0.002902777 | 0.003912046 | 0.326817904 | 0.013569074 | 99.91% | 0.327122861 | 2.02713 | 611.7022589 | 3684.385137 | 29.31339848 | 29.3104957 | 3080 | 0.3767774 | 4140 | 6190000 | 25.68453 | 0.7322675 | -974.83336 | -972.80623
AlNVN | Al$_N$V$_N$ | -1 | triplet | down-down | 0.439975984 | 1.548467238 | 0.451152831 | 96.29% | 1.67178603 | 848.300021 | 14.13742179 | 0.495954575 | 1.541150671 | 1.56896986 | 71.81% | 2.254502773 | 1.11474 | 1112.367009 | 466.4545286 | 12.16061316 | 1.976808625 | 1690 | 6.334855 | 5140 | 2750000 | 31.84812 | 0.8454799 | -970.84007 | -969.72533
AlNVN | Al$_N$V$_N$ | -1 | triplet | up-up | 0.186490901 | 0.320819824 | 0.190593631 | 88.95% | 0.417169208 | 3449.529303 | 0.168615583 | 0.353618599 | 0.216496702 | 0.171664744 | 92.39% | 0.448760203 | 1.76204 | 703.7297678 | 2980.956617 | 28.52308938 | 28.3544738 | 2680 | 15.27367 | 19900 | 1120000 | 123.5599 | 1.555192 | -970.84007 | -969.07803
AlNVN | Al$_N$V$_N$ | 1 | triplet | up-up | 0.058945629 | 1.892503361 | 0.828752658 | 91.61% | 2.066851356 | 539.4057236 | 28.21519282 | 0.822694195 | 2.292040173 | 1.134293357 | 90.65% | 2.686427984 | 1.12538 | 1101.850042 | 319.2887622 | 10.25434683 | 17.96084599 | 1710 | 5.538011 | 4890 | 2910000 | 30.34893 | 0.7851386 | -966.93227 | -965.80689
AsB | As$_B$ | 0 | triplet | up-up | 0.3408416 | 0.002091208 | 0.001172071 | 100% | 0.340849984 | 557.7632527 | 0.350731991 | 1.497879 | 0.03877797285 | 1.48692085 | 70.98% | 2.11094255 | 3.70071 | 335.0708 | 14.54198 | 1.482178192 | 1.131446201 | 5620 | 180.6706 | 302000 | 155000 | 1874.781 | 6.022911 | -991.8021 | -988.10139
AsBNBVN | As$_B$N$_B$V$_N$ | 1 | triplet | up-up | 0.01111378 | 0.008540387 | 4.356617 | 0.32% | 4.35664 | 44.22653 | 22.45890642 | 0.1841115 | 0.1860562 | 3.533113 | 7.39% | 3.542796 | 1.57573 | 786.9368 | 66.87965 | 14.69839883 | 7.760507594 | 2390 | 41.03624 | 26100 | 764000 | 161.9669 | 0.5670428 | -970.7436 | -969.16787
AsBVB | As$_B$V$_B$ | -1 | triplet | down-down | 1.70749 | 0.3242144 | 0.01632661 | 100% | 1.738074 | 108.711 | 10.75041205 | 0.7200633 | 0.06369494 | 1.864155 | 36.15% | 1.999405 | 2.15447 | 575.5476 | 82.15019 | 5.054281719 | 5.696130327 | 3270 | 3.250163 | 13700 | 1980000 | 85.2125 | 6.708956 | -978.13323 | -975.97876
AsBVB | As$_B$V$_B$ | 1 | triplet | up-up | 1.332329656 | 3.876733897 | 0.267997421 | 99.79% | 4.108039756 | 1663.193253 | 11.03272857 | 1.933184945 | 4.321730835 | 17.52843322 | 26.08% | 18.15655619 | 0.48911 | 2535.217027 | 85.14223264 | 5.899408838 | 5.133319734 | 743 | 1.276549 | 444 | 13900000 | 2.752307 | 10.62241 | -973.19668 | -972.70757
AsBVN | As$_B$V$_N$ | -1 | triplet | down-down | 0.002727307 | 1.0143e-05 | 2.88114e-06 | 100% | 0.002727327 | 446235744.9 | 0.212287538 | 0.047964572 | 0.000275138 | 0.000864036 | 99.98% | 0.047973143 | 0.99647 | 1244.392706 | 1442256.795 | 0.327863237 | 0.115575699 | 1510 | 0.03362314 | 299 | 42200000 | 1.85401 | 1.478786 | -978.84768 | -977.85121
AsBVN | As$_B$V$_N$ | -1 | triplet | up-up | 3.73514e-05 | 2.771167316 | 0.007543132 | 100% | 2.771177582 | 15285.63316 | 29.9984302 | 0.00012548 | 0.182139464 | 0.135913 | 80.15% | 0.227260079 | 0.30358 | 4084.590553 | 2272824.167 | 29.95973011 | 0.038700088 | 461 | 5.500534 | 355 | 10800000 | 2.200969 | 1.285872 | -978.84768 | -978.5441
AsBVN | As$_B$V$_N$ | 1 | triplet | up-up | 3.21935e-06 | 0.052264753 | 0.512777586 | 10.14% | 0.515434242 | 560.1569281 | 29.99567322 | 3.49257779 | 0.201632524 | 0.035406914 | 99.99% | 3.498572415 | 2.80495 | 442.0756163 | 12.15834631 | 3.303318817 | 26.6923544 | 4260 | 1.014875 | 13000 | 2730000 | 80.70952 | 2.092773 | -976.4425 | -973.63755
AsN | As$_N$ | 0 | triplet | up-up | 3.787793 | 2.18741 | 0.115417 | 99.97% | 4.375552 | 137.4147 | 29.99342577 | 3.876798 | 2.259308 | 2.471234 | 87.59% | 5.1226 | 1.07674 | 1151.624 | 100.2578 | 29.76675983 | 0.226665933 | 1640 | 47.84132 | 13200 | 1030000 | 81.65792 | 1.836956 | -987.21813 | -986.14139
AsNNBVN | As$_N$N$_B$V$_N$ | -1 | triplet | down-down | 0.049194494 | 0.094512398 | 0.98151189 | 10.79% | 0.987278219 | 654.8067227 | 2.501847935 | 4.147129975 | 4.405397271 | 0.230630075 | 99.93% | 6.05470085 | 1.72642 | 718.2493252 | 17.41032429 | 13.26972119 | 10.76787326 | 2620 | 50.54411 | 34800 | 628000 | 215.7795 | 5.757808 | -972.16603 | -970.43961
AsNNBVN | As$_N$N$_B$V$_N$ | -1 | triplet | up-up | 0.005588185 | 0.013976106 | 0.724270024 | 2.08% | 0.724426413 | 25604.93273 | 8.205771293 | 0.002913765 | 0.01220434 | 0.489907232 | 2.56% | 0.490067885 | 0.62523 | 1983.270157 | 55949.95028 | 16.57130152 | 8.365530227 | 950 | 1.878979 | 880 | 8990000 | 5.456399 | 0.8015513 | -972.16603 | -971.5408
AsNVB | As$_N$V$_B$ | -1 | triplet | down-down | 0.299827606 | 2.45875e-05 | 6.72257e-06 | 100% | 0.299827607 | 6198.649699 | 0.003901031 | 1.861489174 | 4.57143e-05 | 1.24629e-05 | 100% | 1.861489175 | 1.80633 | 686.4747859 | 160.8123144 | 0.00060953 | 0.003291501 | 2740 | 6.883676 | 14100 | 1630000 | 87.17169 | 4.835383 | -980.00115 | -978.19482
AsNVB | As$_N$V$_B$ | -1 | triplet | up-up | 2.22254e-06 | 0.69145929 | 0.404556529 | 86.31% | 0.801112935 | 48689.91085 | 29.9990183 | 1.5322e-05 | 1.563929266 | 0.574652373 | 93.86% | 1.666163287 | 0.47192 | 2627.563994 | 11256.1882 | 29.99864113 | 0.000377169 | 717 | 1.203051 | 401 | 14900000 | 2.487389 | 1.651056 | -980.00115 | -979.52923
AsNVB | As$_N$V$_B$ | 1 | triplet | up-up | 6.71289e-07 | 0.013826381 | 0.512937437 | 2.69% | 0.51312375 | 565.4063192 | 29.99642068 | 3.477625506 | 0.146879213 | 0.017171452 | 100% | 3.480768237 | 2.80463 | 442.1260558 | 12.28724949 | 2.417680344 | 27.57874034 | 4260 | 0.9987737 | 12900 | 2750000 | 80.04846 | 2.090633 | -976.44101 | -973.63638
AsNVN | As$_N$V$_N$ | -1 | triplet | down-down | 0.000275927 | 0.00653958 | 0.296096135 | 2.21% | 0.296168471 | 1504.069425 | 27.58313281 | 0.000996071 | 0.005664564 | 0.347266747 | 1.66% | 0.347314372 | 2.91986 | 424.6778955 | 1093.704554 | 20.0261273 | 7.557005509 | 4440 | 16.84762 | 57500 | 643000 | 356.3486 | 0.7402106 | -972.88914 | -969.96928
AsNVN | As$_N$V$_N$ | -1 | triplet | up-up | 0.000832581 | 0.003229248 | 0.103711728 | 3.21% | 0.10376533 | 284496.0646 | 15.54177327 | 0.000473055 | 0.002557884 | 0.125459455 | 2.07% | 0.125486419 | 1.02349 | 1211.540904 | 194530.3433 | 19.52130979 | 3.97953652 | 1550 | 0.06150532 | 427 | 30400000 | 2.64538 | 0.4384046 | -972.88914 | -971.86565
AsNVN | As$_N$V$_N$ | 1 | triplet | up-up | 0.432467582 | 0.023034404 | 0.496708757 | 65.72% | 0.658998014 | 2559.113478 | 3.048051158 | 1.554468761 | 0.033771145 | 0.37785911 | 97.17% | 1.600090975 | 1.43502 | 864.0994551 | 434.0786282 | 1.243768963 | 1.804282195 | 2180 | 13.25172 | 12300 | 1480000 | 76.33504 | 0.4999846 | -968.65022 | -967.2152
AsVNVB | AsV$_N$V$_B$ | -1 | triplet | down-down | 0.345818498 | 0.002182973 | 0.000309882 | 100% | 0.345825526 | 5223.945064 | 0.360876231 | 2.221292678 | 0.083876602 | 0.048541435 | 99.98% | 2.223405657 | 1.73876 | 713.1519014 | 126.3791069 | 2.16167894 | 1.80080271 | 2640 | 4.462447 | 10500 | 2100000 | 65.03324 | 3.209479 | -979.9472 | -978.20844
AsVNVB | AsV$_N$V$_B$ | -1 | triplet | up-up | 0.000351814 | 1.472548169 | 0.127588114 | 99.63% | 1.478065277 | 17660.87107 | 29.98551364 | 0.000234476 | 1.787323832 | 0.135638721 | 99.71% | 1.792463221 | 0.43989 | 2818.88654 | 12008.77873 | 29.99168593 | 0.00617229 | 668 | 7.096228 | 847 | 6580000 | 5.248895 | 1.480431 | -979.9472 | -979.50731
AsVNVB | AsV$_N$V$_B$ | 1 | triplet | up-up | 1.254106946 | 0.002356277 | 2.47025e-05 | 100% | 1.25410916 | 102.8680189 | 0.10685243 | 3.791584376 | 0.116135043 | 0.920500952 | 97.18% | 3.90344994 | 2.72789 | 454.5637837 | 10.61827154 | 1.753605753 | 1.646753323 | 4140 | 0.4321528 | 8030 | 4300000 | 49.8126 | 2.632222 | -976.53543 | -973.80754
C-VNVB | C-V$_N$V$_B$ | 0 | triplet | up-up | 0.000779177 | 5.288841 | 0.02955581549 | 100% | 5.288924 | 28.4415969 | 29.99076138 | 0.01376398 | 4.937734 | 0.2986023 | 99.82% | 4.946774 | 1.60416 | 772.9902 | 32.51206 | 29.83949036 | 0.151271023 | 2440 | 56.29176 | 31700 | 640000 | 196.6072 | 1.222898 | -982.83287 | -981.22871
CBCNCBCN-1 | C$_2$C$_2$-1 | 0 | triplet | up-up | 3.578707 | 0.4033349 | 0.0031494091 | 100% | 3.601366 | 95.54572628 | 6.429535333 | 4.004632 | 0.0579413791 | 0.01900510231 | 100% | 4.005096 | 1.38387 | 896.0379226 | 77.25379703 | 0.828133789 | 5.601401544 | 2100 | 12.29259 | 11000 | 1590000 | 68.37282 | 0.2708413 | -996.87645 | -995.49258
CBCNCBCN-1 | C$_2$C$_2$-1 | 0 | singlet | down-down | 5.374564 | 2.370637 | 0.002813548 | 100% | 5.874169 | 4.040014 | 23.80073 | 5.556758 | 2.343228 | 0.003135894 | 100% | 6.030612 | 2.86672 | 432.5501 | 3.833125 | 22.86386 | 0.9368742 | 0 | 0 | 0 | 0 | 0 | 0.3321072 | -999.44306 | -996.57634
CBCNCBCN-2 | C$_2$C$_2$-2 | 0 | triplet | up-up | 0.04202635 | 0.070328549 | 0.001561401 | 99.98% | 0.08194362 | 128984.3697 | 0.860744748 | 0.043391145 | 0.08242569 | 0.065564866 | 81.77% | 0.113910217 | 1.55939 | 795.1827317 | 66748.5792 | 2.235652636 | 1.374907888 | 2370 | 9.591793 | 12400 | 1600000 | 76.68857 | 0.2872835 | -995.81283 | -994.25344
CBCNCBCN-2 | C$_2$C$_2$-2 | 0 | singlet | down-down | 0.1178184 | 1.637457 | 0.0003907521 | 100% | 1.64169 | 167.4203 | 25.88375 | 0.5483285 | 1.499042 | 0.01174077 | 100% | 1.596223 | 1.93797 | 639.8448 | 177.0938 | 9.907401939 | 15.97636 | 0 | 0 | 0 | 0 | 0 | 0.4425775 | -997.62067 | -995.6827
CBCNCBCN-3 | C$_2$C$_2$-3 | 0 | triplet | down-down | 4.136174 | 1.856004 | 8.57557e-05 | 100% | 4.533507 | 38.71479 | 24.1661578 | 4.679781 | 2.179194 | 0.03602862 | 100% | 5.162416 | 1.60409 | 773.024 | 29.85654 | 24.96878562 | 0.802627827 | 2440 | 32.94949 | 24300 | 837000 | 150.404 | 0.4095938 | -995.83571 | -994.23162
CBCNCBCN-3 | C$_2$C$_2$-3 | 0 | triplet | up-up | 3.182323 | 0.05460896 | 0.001716177 | 100% | 3.182792 | 90.89479 | 0.982307026 | 3.537419 | 0.1423943 | 0.005984359 | 100% | 3.540289 | 1.52789 | 811.5767 | 73.46457 | 2.304326569 | 1.322019543 | 2320 | 9.445777 | 11800 | 1640000 | 73.05906 | 0.2927869 | -995.83571 | -994.30782
CBCNCBCN-3 | C$_2$C$_2$-3 | 0 | singlet | down-down | 3.557226 | 0.6994224 | 0.00203756 | 100% | 3.625334 | 24.62862 | 11.12281 | 4.27298 | 0.9194252 | 0.02742626 | 100% | 4.370864 | 2.16487 | 572.7827 | 16.94344 | 12.1425 | 1.019682 | 0 | 0 | 0 | 0 | 0 | 0.4345601 | -997.82758 | -995.66232
CBCNCBCN-4 | C$_2$C$_2$-4 | 0 | triplet | up-up | 0.3206406 | 2.640096 | 0.0006845657 | 100% | 2.659496 | 228.3473 | 23.07452228 | 0.5218253 | 3.325631 | 0.07202786583 | 99.98% | 3.367092 | 1.26691 | 978.7593 | 142.4572 | 21.08162334 | 1.992898939 | 1920 | 10.07219 | 8370 | 1920000 | 51.87088 | 0.3556971 | -995.84346 | -994.57655
CBCNCBCN-4 | C$_2$C$_2$-4 | 0 | singlet | down-down | 1.348423 | 0.7003214 | 0.0004604568 | 100% | 1.519439 | 191.493 | 27.4449 | 1.761233 | 0.8489104 | 0.5758313 | 95.93% | 2.038179 | 1.95121 | 635.5031 | 106.4229 | 25.73314 | 1.711745 | 0 | 0 | 0 | 0 | 0 | 0.4485216 | -997.72501 | -995.7738
CBCNCBCN-5 | C$_2$C$_2$-5 | 0 | triplet | up-up | 0.3508775 | 4.171828 | 0.007134953 | 100% | 4.18656407 | 79.01112 | 25.19157551 | 0.4469361 | 5.094799 | 0.03840987 | 100% | 5.114509 | 1.33355 | 929.8488995 | 52.94144286 | 24.98582249 | 0.205753012 | 2030 | 25.01667 | 14600 | 1160000 | 90.57478 | 0.3693241 | -995.85352 | -994.51997
CBCNCBCN-5 | C$_2$C$_2$-5 | 0 | singlet | down-down | 1.0118 | 3.165659 | 0.002363573 | 100% | 3.323424 | 27.7041 | 12.27442 | 1.167217 | 3.983506 | 0.08541831 | 99.98% | 4.151868 | 2.20583 | 562.1467 | 17.75122687 | 13.66793 | 1.393536 | 0 | 0 | 0 | 0 | 0 | 0.4561026 | -997.89936 | -995.69353
CBCNCBCNVB | C$_2$C$_2$V$_B$ | 0 | doublet | up-up | 0.0279533 | 0.01453327 | 0.6406246 | 4.912% | 0.6413989 | 963.1309 | 27.46966 | 0.001615016 | 0.007682401 | 0.6214721 | 1.263% | 0.6215217 | 2.02378 | 612.7148 | 1025.721 | 18.1297 | 50.65751 | 0 | 0 | 0 | 0 | 0 | 0.4561026 | -982.52299 | -980.49921
CBCNCBCNVB | C$_2$C$_2$V$_B$ | 1 | triplet | up-up | 0.01094122 | 0.001229235 | 0.4851234 | 2.27% | 0.4852483 | 742.9192 | 6.409447119 | 0.02187829 | 0.003133431 | 0.1478797 | 14.78% | 0.1495222 | 2.65779 | 466.553 | 7824.534 | 8.149737708 | 1.740290589 | 4040 | 1.185162 | 12600 | 2660000 | 78.30664 | 0.7142738 | -978.69895 | -976.04116
CBCNCBCNVB | C$_2$C$_2$V$_B$ | -1 | triplet | up-up | 4.540968 | 4.370567 | 0.007786824 | 100% | 6.302563 | 4.575423 | 16.09484383 | 0.3305493 | 0.3803794 | 0.1931729 | 93.37% | 0.5396916 | 2.62415 | 472.534 | 623.9852 | 10.99000894 | 5.104834891 | 3990 | 54.00115 | 83100 | 400000 | 515.313 | 0.7799119 | -985.10961 | -982.48546
CBCNCBVB | C$_2$C$_B$V$_B$ | 0 | triplet | down-down | 0.015953406 | 0.0275299446 | 0.0014941732 | 99.89% | 0.03185343919 | 379082.4 | 0.09138575 | 0.4694624 | 0.270848466 | 2.993235 | 17.82% | 3.041909 | 2.043909999 | 606.6803 | 41.56749626 | 29.98127697 | 29.88989122 | 3100 | 4.260143 | 14200 | 1830000 | 87.80232 | 2.607044 | -985.09759 | -983.05368
CBCNCBVB | C$_2$C$_B$V$_B$ | 0 | triplet | up-up | 0.01698526 | 0.03091704 | 0.0004501359907 | 99.99% | 0.03527838952 | 159306.3 | 1.215612196 | 0.71729973 | 0.4355184334 | 0.02216619 | 99.97% | 0.8394561 | 2.549139999 | 486.4385635 | 281.355 | 28.73479199 | 27.51917979 | 3870 | 0.2266513 | 5080 | 6350000 | 31.50159 | 0.8848367 | -985.09759 | -982.54845
CBCNCBVN | C$_2$C$_B$V$_N$ | 0 | triplet | up-up | 4.507293 | 3.900643 | 0.001502313 | 100% | 5.960764 | 50.77861 | 19.12625699 | 4.71396 | 4.193205 | 0.07815826 | 99.99% | 6.309556 | 1.221 | 1015.561 | 45.3197 | 18.34537168 | 0.780885303 | 1850 | 61.66904 | 19200 | 804000 | 119.2183 | 0.4394469 | -982.58699 | -981.36599
CBCNCBVNVB | C$_2$C$_B$V$_N$V$_B$ | 0 | doublet | up-up | 0.0056791 | 0.0371607 | 0.04918758 | 60.72% | 0.0619079 | 61792.89 | 21.31018 | 0.01109895 | 0.04970042 | 1.985839 | 2.564% | 1.986492 | 2.40252 | 516.1247 | 60.01461 | 17.4110008 | 3.899549 | 0 | 0 | 0 | 0 | 0 | 0.4561026 | -968.36834 | -965.96582
CBCNCBVNVB | C$_2$C$_B$V$_N$V$_B$ | -1 | triplet | up-up | 0.0179908 | 0.02781685 | 0.4226719 | 7.81% | 0.4239681 | 5886.033 | 2.89254022 | 0.01606176 | 0.01279002 | 0.08851725 | 22.6% | 0.09086731 | 1.45875 | 850.0428 | 128136.7 | 21.46898958 | 18.57644936 | 2220 | 6.9344 | 9200 | 2010000 | 57.06055 | 3.69836 | -969.26381 | -967.80506
CBCNCBVNVB | C$_2$C$_B$V$_N$V$_B$ | 1 | triplet | up-up | 0.009530647 | 0.008640006 | 0.3368615 | 3.82% | 0.337107 | 1950.649 | 17.80552678 | 1.031983 | 0.06309074 | 0.2922546 | 96.23% | 1.074422 | 2.45606 | 504.8737 | 192.0282 | 3.497651232 | 14.30787555 | 3730 | 1.083145 | 10300 | 3020000 | 63.92773 | 1.384314 | -965.56995 | -963.11389
CBCNCN | C$_2$C$_N$ | -1 | triplet | up-up | 0.006350293 | 0.001762597 | 1.257105 | 0.52% | 1.257122 | 72472.22 | 15.51181292 | 0.7633997 | 0.4766474 | 0.005118661 | 100% | 0.8999989 | 0.30608 | 4051.228 | 141397.8 | 28.01978791 | 12.50797499 | 465 | 0.1081468 | 50.6 | 76600000 | 0.3137192 | 0.06912249 | -996.59408 | -996.288
CBCNCN | C$_2$C$_N$ | 1 | triplet | up-up | 2.148882 | 3.7210095 | 0.00369823425 | 100% | 4.296932 | 2.554762 | 0.005826841 | 2.31923127 | 4.019695 | 0.000726519399 | 100% | 4.640774 | 4.11391 | 301.4164 | 2.1902134 | 0.015676228 | 0.009849387 | 6250 | 20.51329 | 126000 | 414000 | 780.5821 | 0.2782963 | -992.43988 | -988.32597
CBCNCNVB | C$_2$C$_N$V$_B$ | 0 | triplet | up-up | 0.001680354 | 2.961791419 | 0.000380855444 | 100% | 2.96179192 | 167.0406 | 29.96669607 | 0.9049495 | 2.65160779 | 0.05454414575 | 99.98% | 2.802308 | 1.30868 | 947.5196 | 186.5947227 | 11.15528634 | 18.81140972 | 1990 | 4.16213 | 5740 | 2890000 | 35.57893 | 0.2844527 | -979.60152 | -978.29284
CBCNCNVB | C$_2$C$_N$V$_B$ | 0 | singlet | up-up | 0.1849958 | 0.02286361 | 1.165425 | 15.79% | 1.180238 | 1.997954 | 7.044642 | 0.1692472 | 1.317985 | 0.00943347 | 100% | 1.328841 | 10.56742 | 117.3418 | 1.576083 | 22.68167 | 75.63703 | 0 | 0 | 0 | 0 | 0 | 0.2638155 | -979.6731 | -969.10568
CBCNCNVN | C$_2$C$_N$V$_N$ | 0 | triplet | up-up | 4.07981 | 2.345716 | 0.004452380688 | 100% | 4.706087 | 14.96099157 | 29.8962565 | 5.411006 | 3.148913 | 0.1470618 | 99.97% | 6.262289 | 2.14808 | 577.2597 | 8.449169559 | 29.80230359 | 0.09395291 | 3260 | 1.163925 | 8180 | 3330000 | 50.69101 | 1.718025 | -979.60431 | -977.45623
CBCNCNVN | C$_2$C$_N$V$_N$ | 0 | singlet | up-up | 1.046544 | 1.811426 | 0.0003853909 | 100% | 2.092013 | 149.7853 | 0.01641711 | 1.381444 | 2.603642 | 0.005136399 | 100% | 2.947434 | 1.71111 | 724.6758 | 75.45876 | 2.049605132 | 2.06743 | 0 | 0 | 0 | 0 | 0 | 0.9024419 | -981.14236 | -979.43125
CBCNCNVNVB | C$_2$C$_N$V$_N$V$_B$ | 1 | triplet | up-up | 1.318617705 | 3.200403601 | 0.004319532 | 100% | 3.461409325 | 22.253297 | 7.606754418 | 0.244443385 | 3.5423778 | 0.036081487 | 99.99% | 3.550985064 | 2.30946 | 536.922051 | 21.1447518 | 26.05173892 | 18.4449845 | 3510 | 15.09752 | 34000 | 859000 | 211.0333 | 1.593817 | -964.95851 | -962.64905
CBCNCNVNVB | C$_2$C$_N$V$_N$V$_B$ | -1 | triplet | up-up | 0.4369724 | 2.791262 | 0.003387525 | 100% | 2.825261 | 185.7981 | 21.10176005 | 1.083185 | 0.5879943 | 1.838204 | 55.69% | 2.213147 | 1.30344 | 951.3288 | 302.7874 | 28.49401162 | 7.392251568 | 1980 | 30.51152 | 15400 | 1070000 | 95.56276 | 2.819944 | -969.07059 | -967.76715
CBCNVB | C$_2$V$_B$ | 1 | triplet | up-up | 0.5971954 | 3.909849 | 0.001546949 | 100% | 3.955195 | 4.175409 | 21.31489153 | 0.7143384 | 3.900759 | 0.03729931 | 100% | 3.965803 | 3.6909 | 335.961418 | 4.153102 | 19.62172418 | 1.693167341 | 5610 | 19.84956 | 99700 | 469000 | 618.0564 | 0.6828982 | -980.23719 | -976.54629
CBCNVB | C$_2$V$_B$ | -1 | triplet | up-up | 0.03131359 | 0.1968137 | 0.3652452 | 47.9% | 0.4160772 | 28978400.2 | 20.9590586 | 0.3654809 | 0.6691673 | 0.2001532 | 96.72% | 0.7883036 | 0.08683 | 14280.78 | 8073005.3 | 1.357042083 | 19.60201651 | 132 | 10.12274 | 39.4 | 27900000 | 0.2442605 | 1.167443 | -983.06818 | -982.98135
CBCNVBVB | C$_2$V$_B$V$_B$ | 0 | triplet | up-up | 0.6666507 | 0.3286413 | 0.4289621 | 86.61% | 0.8581589 | 280.5958 | 26.24128842 | 0.1409926 | 0.1062399 | 1.005839 | 17.29% | 1.021214 | 2.51423 | 493.1927 | 198.1449 | 23.00084896 | 3.240439461 | 3820 | 42.51773 | 67700 | 470000 | 419.7426 | 4.434396 | -967.17296 | -964.65873
CBCNVBVB | C$_2$V$_B$V$_B$ | 0 | triplet | down-down | 0.02998516 | 0.03088481 | 0.1950072 | 21.56% | 0.1997017 | 30184.9 | 14.15263831 | 0.2958013 | 1.250733 | 0.8823059 | 82.44% | 1.55894 | 1.39731 | 887.4194 | 495.3296 | 16.69310323 | 2.540464914 | 2120 | 5.658248 | 7630 | 2320000 | 47.29286 | 3.39879 | -967.17296 | -965.77565
CBCNVBVB | C$_2$V$_B$V$_B$ | 0 | singlet | up-up | 1.459135 | 2.514259 | 0.001324587 | 100% | 2.906987 | 2.341736 | 0.1278629 | 0.337116 | 1.105067 | 3.71564 | 29.69% | 3.891118 | 5.49544 | 225.6416 | 1.306999 | 13.03419 | 13.16341 | 0 | 0 | 0 | 0 | 0 | 3.710797 | -969.27579 | -963.78035
CBCNVN | C$_2$V$_N$ | -1 | triplet | up-up | 0.004013594 | 0.001612208 | 0.231761 | 1.87% | 0.2318014 | 73692.98 | 21.88388799 | 0.0002695057 | 3.528362e-05 | 0.1793976 | 0.15% | 0.1793978 | 0.93956 | 1319.767 | 123033.7 | 7.457931026 | 14.42595696 | 1430 | 0.2899113 | 781 | 15200000 | 4.840014 | 0.585299 | -982.58943 | -981.64987
CBCNVN | C$_2$V$_N$ | 1 | triplet | up-up | 0.01530879 | 0.01199266 | 0.2565457 | 7.56% | 0.2572817 | 1790.422 | 21.92481468 | 0.02132347 | 0.003578201 | 3.264719 | 0.66% | 3.26479 | 3.02612 | 409.7656 | 11.11892 | 9.525012635 | 12.39980205 | 4600 | 17.31193 | 62600 | 612000 | 387.9963 | 3.844682 | -977.80071 | -974.77459
CBCNVNVB | C$_2$V$_N$V$_B$ | 0 | triplet | up-up | 0.5647913 | 0.333071 | 0.002530924 | 100% | 0.6556919 | 230.1719864 | 29.47052818 | 0.7054604 | 0.944225 | 0.0003777954 | 100% | 1.178658256 | 3.21361 | 385.8589 | 71.23219065 | 6.763972125 | 22.70655605 | 4880 | 0.8103546 | 15300 | 2660000 | 94.66562 | 0.9369015 | -969.57419 | -966.36058
CBCNVNVN | C$_2$V$_N$V$_N$ | 0 | triplet | up-up | 3.632808 | 0.004447284131 | 0.00043013053 | 100% | 3.6328103 | 206.7005843 | 0.069343939 | 3.046069 | 0.09350430416 | 0.12226997 | 99.92% | 3.049956 | 1.06382 | 1165.611 | 293.2514 | 1.757442392 | 1.688098453 | 1620 | 23.93508 | 9090 | 1480000 | 56.38006 | 0.9313355 | -964.77132 | -963.7075
CB | C$_B$ | 0 | doublet | up-up | 0.0002125956 | 0.000376902 | 0.3416156 | 0.1267% | 0.3416158 | 6765.044 | 0.57467553 | 0.0002681169 | 0.0005257555 | 0.3879727 | 0.1521% | 0.3879731 | 1.60828 | 771.01 | 5244.974 | 2.97929873 | 2.405643 | 0 | 0 | 0 | 0 | 0 | 0.341805 | -999.95185 | -998.34357
CB | C$_B$ | -1 | triplet | up-up | 0.0007695671 | 0.0001834071693 | 0.3295271 | 0.24% | 0.3295281 | 239533.6 | 13.4041648 | 0.0006893097 | 0.0001873878 | 0.299674278 | 0.24% | 0.2996751 | 0.50168 | 2471.695 | 289634.2 | 15.20744322 | 1.803278415 | 762 | 0.01095211 | 43.3 | 147000000 | 0.2682049 | 0.02437917 | -999.35723 | -998.85555
CB | C$_B$ | 1 | triplet | up-up | 1.08238e-05 | 0.001419957 | 0.2929788 | 0.48% | 0.2929823 | 6794.807 | 29.5624666 | 2.269692e-05 | 0.00269503 | 0.4189815 | 0.64% | 0.4189902 | 1.77906 | 696.9973 | 3322.401 | 29.51668195 | 0.045784651 | 2700 | 0.4096323 | 3330 | 6770000 | 20.62738 | 0.4058237 | -994.58915 | -992.81009
CBCN | C$_B$C$_N$ | 0 | triplet | up-up | 1.814755e-06 | 0.001393079 | 0.3792592 | 0.37% | 0.379261734 | 8184.387988 | 29.92456363 | 2.287738e-06 | 0.002136834 | 0.3753695 | 0.57% | 0.3753755 | 1.40774 | 880.8444741 | 8354.728 | 29.93786047 | 0.013296836 | 2140 | 0.8746979 | 3040 | 5850000 | 18.87296 | 0.3141066 | -996.64413 | -995.23639
CBCN | C$_B$C$_N$ | 0 | singlet | up-up | 0.0001730322 | 4.874609 | 0.00789826 | 100% | 4.874615 | 2.691782 | 29.9971684 | 0.000183803 | 4.902478 | 0.0571302 | 99.99% | 4.902811 | 3.71681 | 333.6194 | 2.660911 | 29.99705 | 0.0001143132 | 0 | 0 | 0 | 0 | 0 | 0.338362 | -999.91211 | -996.1953
CBCNCB | C$_B$C$_N$C$_B$ | 0 | doublet | up-up | 2.365276 | 4.151832 | 0.0001650759 | 100% | 4.778309 | 2.108864 | 0.32927307 | 2.611115 | 4.633019 | 0.00304053 | 100% | 5.318157 | 4.08581 | 303.4894 | 1.702452 | 0.5941143 | 0.2648256 | 0 | 0 | 0 | 0 | 0 | 0.2386275 | -999.95545 | -995.86964
CBCNCB | C$_B$C$_N$C$_B$ | -1 | triplet | up-up | 0.01000312 | 0.01434079 | 0.1571654 | 11.06% | 0.158135 | 546580.1 | 4.896306864 | 0.01509949 | 0.009512763 | 0.05290436 | 31.96% | 0.05583331 | 0.62169 | 1994.563 | 4384531.4 | 27.78824362 | 22.89193676 | 944 | 0.4842078 | 442 | 17800000 | 2.738599 | 0.01804574 | -999.35889 | -998.7372
CBCNCB | C$_B$C$_N$C$_B$ | 1 | triplet | up-up | 2.096708 | 3.630581 | 0.001560318 | 100% | 4.192529 | 41.64668 | 0.006399026 | 1.748059 | 3.14712 | 0.04201697 | 99.99% | 3.600256 | 1.6493 | 751.8341 | 56.47625 | 0.949345413 | 0.942946387 | 2510 | 11.28303 | 15000 | 1390000 | 93.04317 | 0.2675682 | -995.41803 | -993.76873
CBCNCN | C$_B$C$_N$C$_N$ | 0 | doublet | down-down | 1.996696 | 3.451385 | 0.00156233 | 100% | 3.987337 | 45.21996 | 0.04972393 | 3.543642 | 5.771119 | 0.1382603 | 99.98% | 6.773649 | 1.65925 | 747.3256 | 15.66934 | 1.543074 | 1.500938 | 0 | 0 | 0 | 0 | 0 | 0.424548 | -997.19001 | -995.53076
CBCNCNCN | C$_B$C$_N$C$_N$C$_N$ | 0 | triplet | up-up | 4.420207 | 0.1739548 | 3.266863e-05 | 100% | 4.423628 | 1.946138 | 2.252883647 | 0.0002787696 | 4.941216 | 0.0260297 | 100% | 4.941285 | 4.41808 | 280.6649 | 1.559736 | 29.99597 | 27.74308635 | 6710 | 22.81676 | 153000 | 365000 | 949.4872 | 0.2301054 | -994.36095 | -989.94287
CBNBVN | C$_B$N$_B$V$_N$ | 0 | triplet | up-up | 2.287639 | 2.041236 | 0.01678359 | 100% | 3.065977 | 279.7172 | 18.25720853 | 1.860824 | 2.80638 | 0.05663618 | 99.99% | 3.367736 | 1.07694 | 1151.41 | 231.8361 | 3.546535355 | 14.71067318 | 1640 | 14.92798 | 7360 | 1850000 | 45.63035 | 0.3320804 | -981.4175 | -980.34056
CBOB | C$_B$O$_B$ | 0 | triplet | down-down | 0.02110751 | 0.01868803 | 3.001509 | 0.94% | 3.001641 | 52.0433 | 18.47857789 | 0.1773024 | 0.1198389 | 1.563635 | 13.56% | 1.578211 | 1.9133 | 648.0949 | 188.2574 | 25.94458144 | 7.466003549 | 2910 | 14.57969 | 23000 | 1060000 | 142.3361 | 2.146171 | -990.87443 | -988.96113
CBOB | C$_B$O$_B$ | 0 | triplet | up-up | 0.004651583 | 0.01437054 | 0.3584206 | 4.21% | 0.3587388 | 10937.55 | 12.06301976 | 0.03393395 | 0.05168178 | 0.374892 | 16.27% | 0.379956 | 1.32633 | 934.9106 | 9750.128 | 3.288069238 | 8.774950517 | 2010 | 0.9912197 | 2880 | 5840000 | 17.83423 | 0.596891 | -990.87443 | -989.5481
CBOB | C$_B$O$_B$ | 0 | singlet | up-up | 0.03140818 | 0.02631139 | 0.5728796 | 7.134% | 0.5743429 | 1015.821 | 20.04567 | 0.4712488 | 0.5486771 | 0.5985891 | 77.04% | 0.9388455 | 2.14005 | 579.4257 | 380.1645 | 10.65808 | 9.387605 | 0 | 0 | 0 | 0 | 0 | 3.500704 | -992.9604 | -990.82035
CBON | C$_B$O$_N$ | 0 | triplet | up-up | 5.769477 | 3.418249e-05 | 1.915901e-05 | 100% | 5.769477 | 273.5572 | 59.99906117 | 0.05154767 | 0.0001736038 | 0.0004012784 | 100% | 0.05154952 | 0.71182 | 1742.01343 | 3426666.0 | 0.192164206 | 59.80689696 | 1080 | 1.391755 | 982 | 9180000 | 6.086775 | 1.388209 | -994.09508 | -993.38326
CBON | C$_B$O$_N$ | 0 | singlet | up-up | 2.227343e-05 | 2.200082 | 1.579707 | 81.23% | 2.708475 | 10.24401 | 29.99862 | 7.223437e-06 | 6.777757 | 4.210218 | 84.95% | 7.978968 | 3.52239 | 352.0337 | 1.180391 | 29.99914 | 0.000518994 | 0 | 0 | 0 | 0 | 0 | 6.111382 | -996.72334 | -993.20095
CBSeN | C$_B$Se$_N$ | 0 | triplet | up-up | 0.007611652 | 3.51891e-07 | 8.11463e-06 | 100% | 0.007611656 | 335613891.4 | 0.001851281 | 0.360336279 | 0.214736334 | 0.052275106 | 99.23% | 0.422713394 | 0.55277 | 2243.247644 | 108819.3692 | 29.20728486 | 29.20543358 | 840 | 30.82336185 | 2790 | 2510000 | 17.27418661 | 0.7317796 | -985.02838 | -984.47561
CBVB | C$_B$V$_B$ | 0 | triplet | up-up | 0.6313512 | 1.047305 | 0.0004237653 | 100% | 1.222887 | 48.93137 | 1.082403256 | 0.6178006 | 1.270797 | 0.9727677 | 82.37% | 1.715482 | 3.55378 | 348.9242 | 24.86495 | 4.072401184 | 2.989997928 | 5400 | 2.444557 | 32400 | 1390000 | 201.0728 | 1.857546 | -985.69388 | -982.1401
CBVN | C$_B$V$_N$ | 0 | triplet | up-up | 0.000187991 | 5.306528 | 0.004673046 | 100% | 5.30653 | 17.193 | 29.99717268 | 2.195558e-05 | 2.278235 | 8.868203 | 24.88% | 9.156166 | 1.89301 | 655.0414 | 5.774915 | 29.9986503 | 0.001477617 | 2880 | 54.93302 | 43600 | 549000 | 270.4626 | 2.170297 | -982.87802 | -980.98501
CBVNVB | C$_B$V$_N$V$_B$ | 1 | triplet | up-up | 0.3679713 | 0.3356525 | 0.0004671832 | 100% | 0.4980619 | 697.9357 | 17.62925452 | 0.2297009 | 0.06139081 | 0.112232 | 90.43% | 0.2629208 | 2.66696 | 464.9489 | 2504.564 | 14.96257503 | 2.666679488 | 4050 | 0.8270756 | 10600 | 3180000 | 65.86783 | 1.677002 | -968.41878 | -965.75182
CBVNVB | C$_B$V$_N$V$_B$ | -1 | triplet | up-up | 0.001189858 | 0.001427672 | 0.05432882 | 3.42% | 0.0543606 | 153053.9 | 9.808089141 | 0.0004044707 | 0.001569926 | 0.03616863 | 4.48% | 0.03620494 | 1.93645 | 640.347 | 345046.1 | 15.5518882 | 5.743799063 | 2940 | 0.1240591 | 2170 | 11300000 | 13.44907 | 1.073073 | -973.88466 | -971.94821
CN | C$_N$ | -1 | triplet | up-up | 0.004180122 | 0.007981009 | 0.02829526 | 30.34% | 0.02969498 | 30996296.0 | 2.355515737 | 0.2750341 | 1.350127 | 0.0474599 | 99.94% | 1.378673 | 0.49346 | 2512.868 | 14379.82 | 18.4850351 | 16.12951936 | 750 | 0.1203323 | 139 | 45000000 | 0.8601208 | 0.01558252 | -996.58566 | -996.0922
CN | C$_N$ | 1 | triplet | up-up | 3.527885e-05 | 0.003722942 | 0.2101077 | 1.77% | 0.2101407 | 415.6119 | 29.45628003 | 3.510146e-05 | 0.004976687 | 0.2398337 | 2.07% | 0.2398853 | 5.63518 | 220.0462 | 318.9341 | 29.59509181 | 0.138811775 | 8560 | 12.87178 | 187000 | 381000 | 1160.188 | 0.2908496 | -991.85407 | -986.21889
CNCBCBCB | C$_N$C$_B$C$_B$C$_B$ | 0 | triplet | up-up | 2.091771 | 0.03703583 | 0.03703273 | 99.98% | 2.092427 | 566.4763 | 1.013546286 | 3.45884 | 0.07969999 | 1.059153 | 95.62% | 3.61825 | 1.09812 | 1129.203 | 189.4458 | 1.319201221 | 0.305654935 | 1670 | 4.594913 | 4250 | 3270000 | 26.32121 | 1.359649 | -997.11014 | -996.01337
CNNBVN | C$_N$N$_B$V$_N$ | 0 | triplet | up-up | 0.9878621 | 4.002084 | 0.005012781 | 100% | 4.122205 | 66.69138 | 16.13365698 | 1.186433 | 4.615622 | 0.01049702 | 100% | 4.76568 | 1.42572 | 869.736 | 49.89755 | 15.58357176 | 0.550085222 | 2170 | 30.60198 | 18500 | 977000 | 114.5036 | 0.3699966 | -980.99365 | -979.56793
CNON | C$_N$O$_N$ | 0 | triplet | up-up | 2.84657 | 4.954132986 | 0.2871815 | 99.87% | 5.720915 | 372.9672 | 0.11817634 | 2.433814 | 3.288266 | 0.05788432 | 99.99% | 4.091393 | 0.64557 | 1920.783 | 729.2211 | 6.506439908 | 6.388263568 | 981 | 1.720622 | 898 | 9100000 | 5.566662 | 1.052691 | -992.1435 | -991.49793
CNON | C$_N$O$_N$ | 0 | singlet | up-up | 0.002796719 | 0.0009100134 | 0.2481096 | 1.185% | 0.248127 | 1338.427 | 18.02326 | 0.0263162 | 0.04778019 | 0.2867217 | 18.69% | 0.2918643 | 3.41583 | 363.0157 | 967.3437 | 1.154254 | 43.1309 | 0 | 0 | 0 | 0 | 0 | 1.830967 | -995.82498 | -992.40915
CNVB | C$_N$V$_B$ | 0 | triplet | up-up | 4.942013e-07 | 0.004568406 | 0.7178105 | 0.64% | 0.7178251 | 292.6569 | 29.99300432 | 3.621445 | 0.003715959 | 0.1605048 | 99.9% | 3.625002 | 2.79262 | 444.0275 | 11.47571 | 0.057993554 | 29.93501076 | 4240 | 3.076201 | 22500 | 1570000 | 139.2844 | 1.778966 | -981.09415 | -978.30153
CNVN | C$_N$V$_N$ | 0 | triplet | up-up | 0.09887154 | 0.005769222 | 0.06584115 | 83.28% | 0.1189282 | 61175.82 | 3.338663576 | 0.0957462509 | 0.04128573 | 1.5894 | 6.55% | 1.592816702 | 1.559889999 | 794.9278474 | 341.05 | 23.32488077 | 19.98621719 | 2370 | 4.507063 | 8480 | 2330000 | 52.60219 | 2.054769 | -978.91021 | -977.35032
GaBNBVN | Ga$_B$N$_B$V$_N$ | -1 | triplet | down-down | 0.002521966 | 0.041532038 | 0.723925634 | 5.74% | 0.7251204 | 315.9198056 | 26.52427557 | 0.064499749 | 0.82949127 | 0.925041177 | 66.87% | 1.244153192 | 2.70403 | 458.5747939 | 107.3122706 | 25.55293253 | 0.971343038 | 4110 | 4.192354 | 24600 | 1390000 | 152.4489 | 1.953781 | -974.54939 | -971.84536
GaBNBVN | Ga$_B$N$_B$V$_N$ | -1 | triplet | up-up | 0.003637167 | 0.011802759 | 0.677218237 | 1.82% | 0.677330846 | 22555.24552 | 12.87186986 | 5.73199e-05 | 0.005866957 | 0.428565738 | 1.37% | 0.428605898 | 0.68212 | 1817.86196 | 56329.12179 | 29.43944314 | 16.56757329 | 1040 | 1.918612 | 1060 | 8160000 | 6.562673 | 0.4192492 | -974.54939 | -973.86727
GaBNBVN | Ga$_B$N$_B$V$_N$ | 1 | triplet | up-up | 0.368995405 | 2.319038672 | 0.005852793 | 100% | 2.348218948 | 43.91686511 | 20.95833568 | 0.349098366 | 2.283633968 | 0.002210715 | 100% | 2.310164205 | 2.38474 | 519.9728272 | 45.37564454 | 21.30770313 | 0.349367451 | 3620 | 12.13224 | 32500 | 928000 | 201.7107 | 1.039005 | -971.16745 | -968.78271
GaBVB | Ga$_B$V$_B$ | 1 | triplet | down-down | 0.2348577 | 1.406195 | 0.007328469 | 100% | 1.425692 | 757.7628 | 20.51738379 | 0.09974591 | 1.678369 | 0.001064754 | 100% | 1.68133 | 1.28711 | 963.3986 | 544.852 | 26.5980986 | 6.080714808 | 1960 | 5.155315 | 6180 | 2640000 | 38.30252 | 0.5755878 | -972.54224 | -971.25513
GaBVB | Ga$_B$V$_B$ | 1 | triplet | up-up | 0.003607369 | 0.005049947 | 0.09616163 | 6.44% | 0.09636168 | 9931.512 | 5.539064859 | 0.06624546 | 0.4547628 | 0.3985462 | 75.55% | 0.6083064 | 3.29005 | 376.894 | 249.218 | 21.71120061 | 16.17213575 | 5000 | 1.56853 | 22300 | 1870000 | 138.0453 | 6.21474 | -972.54224 | -969.25219
GaBVN | Ga$_B$V$_N$ | -1 | triplet | up-up | 0.002599928 | 0.00150782 | 0.683669153 | 0.44% | 0.683675759 | 3642.513038 | 29.88794713 | 0.002039089 | 0.001198472 | 0.601143825 | 0.39% | 0.601148478 | 1.24483 | 996.1199521 | 4711.269782 | 29.55457096 | 0.33337617 | 1890 | 2.746113 | 4220 | 3740000 | 26.14848 | 0.5482465 | -978.69776 | -977.45293
GaBVN | Ga$_B$V$_N$ | 1 | triplet | up-up | 0.005540907 | 0.009013497 | 0.038623281 | 26.42% | 0.040046256 | 783369.6515 | 1.57987498 | 0.008195559 | 0.211146305 | 0.040869376 | 98.18% | 0.215221363 | 1.37757 | 900.1357463 | 27121.88269 | 27.77640562 | 26.19653064 | 2090 | 0.0938977 | 955 | 18300000 | 5.921335 | 0.5681984 | -972.87007 | -971.4925
GaN | Ga$_N$ | 0 | triplet | down-down | 1.31734 | 0.6817582 | 0.0009677781 | 100% | 1.4833 | 310.9993 | 27.36195926 | 0.2161975 | 0.1170311 | 1.928476 | 12.65% | 1.944082 | 1.68683 | 735.1067 | 181.0458 | 28.42657302 | 1.064613766 | 2560 | 7.794966 | 13000 | 1640000 | 80.89484 | 3.707965 | -985.07609 | -983.38926
GaNNBVN | Ga$_N$N$_B$V$_N$ | -1 | triplet | up-up | 0.029450971 | 0.013820443 | 0.828806286 | 3.92% | 0.829444528 | 5746.875421 | 25.13843652 | 0.021143713 | 0.009709851 | 0.651454936 | 3.57% | 0.651870287 | 0.94003 | 1319.106837 | 9304.308542 | 24.66526224 | 0.473174279 | 1430 | 4.127462695 | 2950 | 4040000 | 18.28066514 | 0.2943451 | -970.70855 | -969.76852
GaNNBVN | Ga$_N$N$_B$V$_N$ | 1 | triplet | up-up | 0.049885578 | 0.043591277 | 0.305464221 | 21.19% | 0.31256545 | 1215.433134 | 18.85161957 | 0.023393188 | 0.09120409 | 0.266298331 | 33.34% | 0.282453941 | 3.02417 | 410.0298594 | 1488.393408 | 15.61337292 | 3.238246644 | 4590 | 0.068099621 | 3920 | 9770000 | 24.30245265 | 1.443476 | -967.6664 | -964.64223
GaNVB | Ga$_N$V$_B$ | -1 | triplet | down-down | 4.33371e-05 | 0.12263702 | 0.057072744 | 90.66% | 0.135266916 | 2165.951543 | 29.97895546 | 1.37345e-05 | 0.010250729 | 0.411171571 | 2.49% | 0.411299329 | 4.3598 | 284.4167164 | 234.2695876 | 29.92243442 | 0.056521035 | 6620 | 0.6000691 | 24200 | 2280000 | 149.935 | 0.489666 | -978.69715 | -974.33735
GaNVB | Ga$_N$V$_B$ | -1 | triplet | up-up | 5.71547e-07 | 0.001028667 | 0.705729863 | 0.15% | 0.705730613 | 3418.405395 | 29.96736784 | 7.05917e-07 | 0.000180258 | 0.623012174 | 0.03% | 0.6230122 | 1.24483 | 996.1199521 | 4386.401449 | 29.77482486 | 0.192542979 | 1890 | 2.735973 | 4210 | 3740000 | 26.10016 | 0.5481887 | -978.69715 | -977.45232
GaNVB | Ga$_N$V$_B$ | 1 | triplet | up-up | 0.00394001 | 1.99185e-07 | 2.94854e-06 | 100% | 0.003940011 | 165871654.2 | 0.002099021 | 0.000353633 | 0.841669365 | 0.001611258 | 100% | 0.841670982 | 1.08448 | 1143.405134 | 3634.814625 | 29.97512926 | 29.97303024 | 1650 | 0.4809304 | 1340 | 10200000 | 8.305189 | 1.337918 | -972.57501 | -971.49053
GaNVN | Ga$_N$V$_N$ | -1 | triplet | down-down | 0.841396 | 1.687805 | 0.3253816 | 98.54% | 1.913768 | 647.5142 | 3.502263224 | 0.3788754 | 1.28007 | 1.638021 | 63.18% | 2.113111 | 1.11464 | 1112.467 | 531.1083 | 13.51149145 | 10.00922823 | 1690 | 2.236658 | 3050 | 4620000 | 18.92063 | 0.7773583 | -970.27306 | -969.15842
GaNVN | Ga$_N$V$_N$ | 1 | triplet | up-up | 0.225462 | 1.323055 | 0.824728 | 85.2% | 1.575273 | 973.8429 | 20.32831993 | 1.234819 | 0.2508965 | 3.103132 | 37.62% | 3.349202 | 1.10767 | 1119.467 | 215.4357 | 11.48448675 | 8.843833185 | 1680 | 6.70041 | 5220 | 2690000 | 32.33999 | 1.172809 | -966.30185 | -965.19418
Ge-VNVB | Ge-V$_N$V$_B$ | 0 | triplet | up-up | 0.5116759 | 0.01529944 | 0.0101484414 | 99.98% | 0.512005158 | 701.0305 | 1.711873037 | 1.551311 | 0.013002341 | 0.4636813 | 95.81% | 1.619177 | 2.61446 | 474.2853 | 70.09656 | 0.479416784 | 1.232456253 | 3970 | 0.03455164 | 2090 | 15900000 | 12.93788 | 3.913506 | -979.38546 | -976.771
GeB | Ge$_B$ | -1 | triplet | up-up | 3.937858e-05 | 0.006931631 | 0.1299734 | 5.33% | 0.1301581 | 5190354.4 | 29.67370873 | 2.048596e-05 | 0.006374133 | 0.105972 | 6% | 0.1061636 | 0.33427 | 3709.576 | 7801685.3 | 29.815059 | 0.141350271 | 508 | 0.001809991 | 7.81 | 542000000 | 0.04840579 | 0.05347289 | -990.75226 | -990.41799
GeBNBVN | Ge$_B$N$_B$V$_N$ | 0 | triplet | up-up | 0.371645891 | 0.553404816 | 0.556856044 | 76.75% | 0.868600145 | 512.3680313 | 3.883227033 | 0.135949163 | 0.841772637 | 0.011045238 | 99.99% | 0.852751631 | 2.0405 | 607.6941926 | 531.5898763 | 20.82495559 | 16.94172856 | 3100 | 3.801739827 | 13300 | 1940000 | 82.66742179 | 2.727345 | -976.14613 | -974.10563
GeBVB | Ge$_B$V$_B$ | 0 | triplet | up-up | 1.039175862 | 6.405287749 | 3.543118951 | 87.77% | 7.393327365 | 13.45698748 | 20.78398755 | 2.801424182 | 9.633824421 | 7.066737717 | 81.76% | 12.27181048 | 1.64665 | 753.0440592 | 4.884391225 | 13.78527597 | 6.998711577 | 2500 | 15.61725 | 17600 | 1180000 | 109.1135 | 3.6038 | -977.20631 | -975.55966
GeBVN | Ge$_B$V$_N$ | 0 | triplet | up-up | 2.361516e-05 | 0.02531243 | 0.7345648 | 3.44% | 0.7350008 | 406.3616 | 29.94574854 | 0.6538501 | 0.3566635 | 0.197321 | 96.67% | 0.7704962 | 2.464039999 | 503.2385837 | 369.7834 | 28.61087917 | 1.334869369 | 3740 | 31.21551 | 55700 | 560000 | 345.4339 | 3.227529 | -979.32371 | -976.85967
GeNNBVN | Ge$_N$N$_B$V$_N$ | 0 | triplet | up-up | 0.2818058 | 0.6016367 | 0.07712581 | 99.33% | 0.668827 | 424.6433 | 4.900878845 | 0.2567971 | 0.5352965 | 0.05783993 | 99.53% | 0.596517 | 2.58579 | 479.544 | 533.8339 | 4.370831281 | 0.530047564 | 3930 | 0.2042392 | 4960 | 6600000 | 30.76961 | 0.8018321 | -972.516 | -969.93021
GeNVB | Ge$_N$V$_B$ | 0 | triplet | up-up | 1.05771e-07 | 0.023406568 | 0.743920495 | 3.14% | 0.744288634 | 262.6191169 | 29.99894355 | 1.08023e-07 | 0.024160929 | 1.060776306 | 2.28% | 1.061051423 | 2.82623 | 438.7470234 | 129.2219369 | 29.9989463 | 2.74338e-06 | 4290 | 0.2635924 | 6740 | 5310000 | 41.75878 | 1.411744 | -979.32299 | -976.49676
GeNVN | Ge$_N$V$_N$ | 0 | triplet | down-down | 1.441569 | 0.899559734 | 0.0968256264 | 99.84% | 1.70197 | 317.4722 | 28.03464005 | 0.9829703 | 0.5089672 | 1.049785071 | 72.56% | 1.525558 | 1.52853 | 811.23694 | 395.1412 | 27.37364335 | 0.660996701 | 2320 | 4.017834 | 7690 | 2520000 | 47.68839 | 2.796081 | -971.85978 | -970.33125
GeNVN | Ge$_N$V$_N$ | 0 | triplet | up-up | 0.4655874 | 2.363033 | 0.77708917 | 95.17% | 2.530724 | 45.99495 | 18.85300864 | 1.87539 | 1.38131 | 2.517194 | 67.92% | 3.429486 | 2.23397 | 555.0656 | 25.04619 | 23.62607041 | 4.773061767 | 3390 | 5.38665 | 19000 | 1490000 | 117.9467 | 4.531893 | -971.85978 | -969.62581
InBNBVN | In$_B$N$_B$V$_N$ | -1 | triplet | down-down | 0.01074355 | 0.0132151 | 0.6513848 | 2.61% | 0.6516074 | 385.9672 | 9.109641906 | 0.07463727 | 0.5753896 | 0.3019106 | 88.71% | 0.6540596 | 2.71625 | 456.5117 | 383.0785 | 22.60828974 | 13.49864783 | 4130 | 3.24916 | 21800 | 1570000 | 135.4242 | 1.969607 | -969.98901 | -967.27276
InBNBVN | In$_B$N$_B$V$_N$ | -1 | triplet | up-up | 0.001151062 | 0.003313415 | 0.7895291 | 0.44% | 0.7895369 | 17270.03 | 10.84225459 | 0.003129515 | 0.004240878 | 0.4997348 | 1.05% | 0.4997626 | 0.67318 | 1842.004 | 43103.3 | 6.424512433 | 4.417742153 | 1020 | 2.882703 | 1260 | 6740000 | 7.834806 | 0.4980923 | -969.98901 | -969.31583
InBVB | In$_B$V$_B$ | -1 | triplet | up-up | 0.444401 | 1.042343522 | 0.007189189 | 100% | 1.133147806 | 7866.726378 | 6.90832725 | 1.268109997 | 3.370707034 | 0.059358957 | 99.99% | 3.601845688 | 0.68763 | 1803.295377 | 778.6045979 | 9.382158046 | 2.473830797 | 1040 | 1.353863 | 904 | 9630000 | 5.602248 | 2.683016 | -973.59681 | -972.90918
InBVB | In$_B$V$_B$ | 1 | triplet | down-down | 0.484054835 | 1.593634008 | 0.004370762 | 100% | 1.665532209 | 1836.455327 | 13.1034221 | 0.244208388 | 1.045016659 | 0.03785724 | 99.94% | 1.073839245 | 0.86387 | 1435.40116 | 4417.818768 | 16.84588219 | 3.742460086 | 1310 | 29.04456 | 6610 | 1660000 | 40.95436 | 0.7326648 | -969.61494 | -968.75107
InBVN | In$_B$V$_N$ | -1 | triplet | down-down | 0.031254015 | 0.017983701 | 0.00785466 | 97.71% | 0.036904236 | 38315.6814 | 29.91551892 | 0.032236158 | 0.018602871 | 0.011609415 | 95.46% | 0.038987373 | 3.97772 | 311.7363716 | 34330.57217 | 29.98762573 | 0.072106813 | 6040 | 4.820432 | 57100 | 883000 | 353.7434 | 0.3923178 | -975.95523 | -971.97751
InBVN | In$_B$V$_N$ | -1 | triplet | up-up | 0.005023475 | 0.002912154 | 0.926422399 | 0.63% | 0.926440596 | 2753.05922 | 29.89814234 | 0.004469148 | 0.002586068 | 0.77643685 | 0.67% | 0.776454018 | 1.11599 | 1111.121067 | 3919.39671 | 29.94362337 | 0.045481036 | 1700 | 5.669813 | 4870 | 2900000 | 30.19764 | 0.4303326 | -975.95523 | -974.83924
InBVN | In$_B$V$_N$ | 1 | triplet | up-up | 0.004794332 | 0.008302553 | 3.67886e-05 | 100% | 0.009587459 | 13406683.8 | 0.003803903 | 0.005499652 | 0.009513719 | 0.00011266 | 99.99% | 0.010989528 | 1.38644 | 894.3769655 | 10203996.54 | 0.030573994 | 0.026770092 | 2110 | 1.976863e-07 | 1.4 | 12500000000 | 0.008702714 | 1.084163 | -970.50207 | -969.11563
InN | In$_N$ | 0 | triplet | down-down | 1.529802 | 0.6140919087 | 0.0003145946872 | 100% | 1.648455 | 186.9157 | 21.87067127 | 0.8537072 | 0.2505705 | 0.6568326869 | 80.45% | 1.105907 | 1.86299 | 665.5967 | 415.3007 | 16.35662645 | 5.514044814 | 2830 | 8.91236 | 17000 | 1390000 | 105.5091 | 3.093218 | -984.29257 | -982.42958
InNNBVN | In$_N$N$_B$V$_N$ | -1 | triplet | up-up | 0.09402966 | 0.08131622 | 1.034432 | 11.93% | 1.041874 | 5614.509 | 19.14637313 | 0.10721 | 0.1026883 | 0.8768941 | 16.69% | 0.8893718 | 0.81376 | 1523.791 | 7705.058 | 16.23350859 | 2.912864541 | 1240 | 6.407765 | 2750 | 3740000 | 17.0692 | 0.8998134 | -966.75715 | -965.94339
InNVB | In$_N$V$_B$ | -1 | triplet | down-down | 7.4416e-06 | 0.035580384 | 0.038246943 | 68.11% | 0.052237844 | 19120.3688 | 29.98721911 | 5.71311e-06 | 0.037316597 | 0.055549254 | 55.76% | 0.066919714 | 3.97791 | 311.7214819 | 11650.87681 | 29.99043057 | 0.003211462 | 6040 | 4.828719 | 57100 | 882000 | 354.0811 | 0.3799896 | -975.95478 | -971.97687
InNVB | In$_N$V$_B$ | -1 | triplet | up-up | 1.5722e-06 | 0.005728483 | 0.925596202 | 0.62% | 0.925613929 | 2758.127221 | 29.98347746 | 3.46403e-07 | 0.005530979 | 0.775164697 | 0.71% | 0.775184429 | 1.11597 | 1111.14098 | 3932.456946 | 29.99561405 | 0.012136593 | 1700 | 5.675413 | 4870 | 2900000 | 30.21147 | 0.4059085 | -975.95478 | -974.83881
InNVB | In$_N$V$_B$ | 1 | triplet | up-up | 0.007776423 | 3.0998e-07 | 8.14288e-06 | 100% | 0.007776427 | 29572540.87 | 0.001486361 | 0.03044117 | 1.57456e-05 | 4.02375e-05 | 100% | 0.030441201 | 1.2246 | 1012.575535 | 1929857.752 | 0.028838525 | 0.027352164 | 1860 | 0.0003953852 | 49 | 317000000 | 0.3036428 | 1.345409 | -970.3396 | -969.115
InNVN | In$_N$V$_N$ | -1 | triplet | down-down | 1.967038248 | 1.973202865 | 0.061091095 | 99.98% | 2.786844297 | 51.65158544 | 14.90975986 | 2.453856699 | 2.481508385 | 0.411208027 | 99.31% | 3.514027405 | 2.01546 | 615.2441626 | 32.4861899 | 14.67838926 | 0.231370604 | 3060 | 0.137849622 | 2480 | 10300000 | 15.35735604 | 3.715804 | -970.10502 | -968.08956
InNVN | In$_N$V$_N$ | -1 | triplet | up-up | 0.735116571 | 0.93968853 | 0.892868792 | 80.06% | 1.490176361 | 265.0157633 | 8.035405902 | 0.694718986 | 1.106755147 | 1.843519332 | 57.83% | 2.259669214 | 1.77376 | 699.0799206 | 115.2543455 | 2.11621888 | 5.919187022 | 2690 | 24.8593564 | 25800 | 872000 | 159.7392844 | 2.76833 | -970.10502 | -968.33126
InNVN | In$_N$V$_N$ | 1 | triplet | up-up | 1.590849334 | 2.354634115 | 0.989468277 | 94.44% | 3.009011613 | 129.4803277 | 4.043338832 | 2.034975357 | 0.05294676 | 5.31176266 | 35.79% | 5.688475246 | 1.4097 | 879.6197773 | 36.22928579 | 1.489609516 | 2.553729316 | 2140 | 54.9502 | 24200 | 738000 | 150.009 | 6.522133 | -965.2537 | -963.844
NBVN | N$_B$V$_N$ | 1 | triplet | up-up | 1.237276e-06 | 2.464275 | 0.00802631019 | 100% | 2.464288104 | 29.86854766 | 29.9991737 | 1.053416e-06 | 2.494901 | 0.03381504 | 99.99% | 2.49513 | 2.6259 | 472.2190487 | 29.1347 | 29.99917827 | 4.57549e-06 | 3990 | 12.42481 | 39900 | 833000 | 247.5021 | 0.9734222 | -979.58662 | -976.96072
NBVN | N$_B$V$_N$ | 0 | doublet | up-up | 9.196077e-08 | 1.317618 | 0.6997555 | 88.32% | 1.491903 | 34.85127 | 29.9991984 | 0.5640422 | 6.712896 | 4.34291074 | 84.05% | 8.01511 | 3.48533 | 355.7769 | 1.207483 | 25.19628 | 4.802916 | 0 | 0 | 0 | 0 | 0 | 3.423518 | -983.09049 | -979.60516
NBVN | N$_B$V$_N$ | -1 | triplet | up-up | 5.297164e-07 | 0.6105688 | 0.4676617 | 79.39% | 0.7690915 | 48205.12 | 29.99915276 | 4.670283e-07 | 0.6614009 | 0.5142518 | 78.95% | 0.8377984 | 0.48655 | 2548.556 | 40622.83 | 29.99916201 | 9.25091e-06 | 7680 | 12.76952 | 150000 | 426000 | 931.205 | 0.9325841 | -982.99848 | -982.51193
OB | O$_B$ | 0 | doublet | up-up | 6.367062e-06 | 2.411222e-05 | 0.0005196451 | 4.794% | 0.0005202432 | 299600170.8 | 15.20737 | 1.511743e-05 | 4.490044e-05 | 0.0009608636 | 4.925% | 0.0009620309 | 3.4342 | 361.0739 | 87614671.9 | 11.3917 | 3.815882 | 0 | 0 | 0 | 0 | 0 | 0.9446612 | -991.56156 | -988.12736
OB | O$_B$ | -1 | triplet | up-up | 1.613039 | 0.2022333 | 9.78561e-07 | 100% | 1.625667 | 11306.67 | 7.145321745 | 1.173429 | 1.202436 | 1.159143e-05 | 100% | 1.680116 | 0.47901 | 2588.672 | 10585.7 | 14.29990234 | 7.154580596 | 728 | 3.560741 | 711 | 8530000 | 4.408845 | 0.05221128 | -990.96778 | -990.48877
OB | O$_B$ | 1 | triplet | up-up | 1.267571 | 6.12712 | 8.073952e-06 | 100% | 6.256863 | 2.358596 | 18.31080779 | 1.355609 | 5.586964 | 0.0007646392 | 100% | 5.749073 | 3.28868 | 377.051 | 2.793645 | 16.36065157 | 1.950156213 | 5000 | 71.62214 | 150000 | 277000 | 932.1195 | 0.2207123 | -987.30273 | -984.01405
OBNBVN | O$_B$N$_B$V$_N$ | 0 | triplet | up-up | 0.018371499 | 0.003895157 | 1.469434671 | 1.28% | 1.469554673 | 16752.28083 | 11.96988032 | 1.481953786 | 0.687024965 | 0.57124528 | 94.39% | 1.730465688 | 0.44943 | 2759.050353 | 12081.46099 | 24.87136113 | 12.90148081 | 683 | 585.465354 | 8030 | 709000 | 49.76852317 | 6.073235 | -973.93449 | -973.48506
OBSeN | O$_B$Se$_N$ | 0 | triplet | up-up | 1.239238e-05 | 0.610339 | 0.01512283 | 99.97% | 0.61052636 | 1324.432 | 29.99803913 | 0.004472409 | 0.710818289 | 0.000410676 | 100% | 0.7108325 | 1.88075 | 659.3114 | 977.020957 | 29.63870702 | 0.359332104 | 2860 | 13.84112 | 21600 | 1100000 | 134.0054 | 1.331008 | -979.76381 | -977.88306
OBSN | O$_B$S$_N$ | 0 | triplet | up-up | 0.00536613635 | 0.7240532 | 0.337066908 | 90.66% | 0.7986839183 | 31.54030886 | 29.57457715 | 0.002530633 | 4.983052 | 1.438082 | 96.08% | 5.186414 | 5.46519 | 226.8906 | 0.7479653721 | 29.97010492 | 0.395527764 | 8300 | 0.6838639 | 40600 | 1710000 | 251.5163 | 8.807097 | -985.44846 | -979.98327
OBVB | O$_B$V$_B$ | 0 | triplet | up-up | 0.0291485 | 0.02591207 | 1.934424 | 2.02% | 1.934817 | 74.53241 | 18.36334152 | 0.1777467 | 0.414526 | 1.149194 | 36.53% | 1.234533 | 2.27476 | 545.1125 | 183.0709 | 6.789782394 | 11.57355913 | 3460 | 0.3343905 | 4910 | 5860000 | 30.46942 | 9.159041 | -975.77192 | -973.49716
OBVN | O$_B$V$_N$ | 0 | triplet | up-up | 4.641046e-05 | 0.02140646 | 0.4824886 | 4.43% | 0.4829632 | 1162.499 | 29.87498205 | 1.755476 | 0.0003089443 | 3.080967e-05 | 100% | 1.755476 | 2.29652 | 539.9474 | 87.98957 | 0.009285888 | 29.86569617 | 3490 | 0.2933433 | 4690 | 6200000 | 29.08671 | 0.2780299 | -977.49907 | -975.20255
ON | O$_N$ | 0 | doublet | down-down | 0.0004274684 | 0.0008851074 | 1.084232 | 0.09066% | 1.084233 | 16478.89 | 4.217118 | 0.0003090717 | 0.0007807282 | 1.869925 | 0.0449% | 1.869925 | 0.55346 | 2240.451 | 5540.187 | 8.458227 | 4.181092 | 0 | 0 | 0 | 0 | 0 | 0.7380485 | -996.05762 | -995.50416
ON | O$_N$ | -1 | triplet | up-up | 3.027341e-06 | 2.09163e-05 | 0.001388298 | 1.52% | 0.001388459 | 15499994336.6 | 21.76363208 | 3.236055e-06 | 2.040674e-05 | 0.001364712 | 1.51% | 0.001364869 | 0.47901 | 2588.672 | 16040433594.1 | 20.98839507 | 0.775237016 | 728 | 5.661572e-07 | 0.284 | 21400000000 | 0.001758012 | 0.07896368 | -990.96778 | -990.48877
ON | O$_N$ | 1 | triplet | up-up | 5.695411 | 1.409391 | 0.0007824494 | 100% | 5.867205 | 488.5184 | 13.89843654 | 4.060859 | 1.688822 | 0.1242723 | 99.96% | 4.399788 | 0.58018 | 2137.268 | 868.7199 | 22.58055663 | 8.682120091 | 881 | 12.79016 | 1980 | 3710000 | 12.25831 | 0.08560546 | -990.54703 | -989.96685
ONCB | O$_N$C$_B$ | 0 | triplet | up-up | 5.953941 | 8.279746e-05 | 3.740383e-05 | 100% | 5.953941 | 365.9785 | 59.99860386 | 1.92843 | 6.08713e-05 | 6.925878e-05 | 100% | 1.92843 | 0.63259 | 1960.195 | 3488.646 | 0.001011018 | 59.99759284 | 961 | 0.0797287 | 186 | 43200000 | 1.150579 | 1.645925 | -994.1946 | -993.56201
ONGeB | O$_N$Ge$_B$ | 0 | triplet | up-up | 1.11836e-06 | 1.147607892 | 0.354087626 | 95.55% | 1.200992057 | 180.1089265 | 29.99914663 | 1.423106653 | 4.34218e-05 | 2.24378e-05 | 100% | 1.423106654 | 2.32955 | 532.2916443 | 128.2745824 | 0.000950672 | 29.99819596 | 3540 | 6.099592238 | 22000 | 1340000 | 136.4793848 | 4.566097 | -990.63711 | -988.30756
ONNBVN | O$_N$N$_B$V$_N$ | 0 | triplet | up-up | 0.508926 | 0.615716 | 0.3114 | 93.17% | 0.857369 | 413.7205 | 9.575162633 | 0.108923 | 0.000467 | 0.229275 | 42.91% | 0.253834 | 2.21036 | 560.9946 | 4720.024 | 0.244852742 | 9.330309892 | 3360 | 46.48796 | 54700 | 511000 | 339.2207 | 6.073235 | -981.09056 | -978.8802
ONOB | O$_N$O$_B$ | 0 | triplet | up-up | 1.121346e-05 | 0.4422815 | 0.0009943606658 | 100% | 0.4422826 | 3919.454 | 29.99774981 | 0.0811171 | 0.03420079 | 0.02685309 | 95.65% | 0.09203676 | 1.62406 | 763.5186 | 90511.29 | 22.86058151 | 7.137168298 | 2470 | 0.4398153 | 2870 | 7160000 | 17.81169 | 1.742488 | -989.98517 | -988.36111
ONOBVB | O$_N$O$_B$V$_B$ | -1 | triplet | down-down | 0.101773523 | 0.016921132 | 0.680843092 | 14.98% | 0.688615634 | 411.3501957 | 9.438998392 | 1.170928541 | 0.519565018 | 0.030012495 | 99.97% | 1.281375123 | 2.56304 | 483.8004869 | 118.7990283 | 23.92704589 | 14.4880475 | 3890 | 0.3412796 | 6300 | 5150000 | 39.078 | 1.506352 | -978.73108 | -976.16804
ONOBVB | O$_N$O$_B$V$_B$ | -1 | triplet | up-up | 0.093277226 | 0.398066743 | 0.004410458 | 99.99% | 0.408873116 | 2124.27619 | 16.81127514 | 0.483522836 | 0.613556353 | 0.045937844 | 99.83% | 0.7825318 | 2.09901 | 590.7546891 | 579.9413887 | 8.239839665 | 8.571435472 | 3190 | 0.04349397 | 1510 | 17600000 | 9.356391 | 2.480509 | -978.73108 | -976.63207
ONOBVB | O$_N$O$_B$V$_B$ | 1 | triplet | down-down | 0.768343665 | 1.833683621 | 0.054119286 | 99.96% | 1.988888259 | 179.4144595 | 7.264715005 | 0.38946113 | 1.953792608 | 0.111450574 | 99.84% | 1.995346275 | 1.66642 | 744.1101283 | 178.2549752 | 18.72585788 | 11.46114287 | 2530 | 2.371398 | 7020 | 3000000 | 43.54508 | 0.5521567 | -973.70575 | -972.03933
ONOBVB | O$_N$O$_B$V$_B$ | 1 | triplet | up-up | 0.229338183 | 0.369219883 | 0.00724275 | 99.99% | 0.434708847 | 601.9639975 | 1.845576037 | 0.114625265 | 0.118456021 | 0.242167139 | 56.27% | 0.292943174 | 3.06776 | 404.2037187 | 1325.564026 | 14.05781327 | 12.21223724 | 4660 | 147.3669 | 188000 | 207000 | 1163.486 | 0.5521567 | -973.70575 | -970.63799
ONOBVN | O$_N$O$_B$V$_N$ | -1 | triplet | up-up | 0.020991059 | 0.005606098 | 0.51692998 | 4.2% | 0.517386372 | 233099.8298 | 14.95223299 | 0.01768026 | 0.008477293 | 0.414030714 | 4.73% | 0.414494739 | 0.37476 | 3308.784289 | 363189.999 | 25.61588835 | 10.66365536 | 569 | 3.402287395 | 425 | 11200000 | 2.637892982 | 0.6008783 | -978.70879 | -978.33403
ONOBVN | O$_N$O$_B$V$_N$ | 1 | triplet | up-up | 0.008334186 | 0.003758863 | 2.045696 | 0.45% | 2.045717 | 31.66563 | 24.27540394 | 0.4664897 | 0.03007757 | 3.92656 | 11.82% | 3.954287 | 2.91553 | 425.3086 | 8.475057 | 3.688320878 | 20.58708306 | 4430 | 1.774146 | 18600 | 1980000 | 115.2921 | 1.644486 | -976.35209 | -973.43656
ONSB | O$_N$S$_B$ | 0 | triplet | up-up | 1.523498182 | 1.46903e-05 | 1.13137e-05 | 100% | 1.523498182 | 703.0254055 | 59.99884816 | 4.873060525 | 0.377056727 | 0.009579087 | 100% | 4.887635667 | 1.26258 | 982.1159847 | 68.30574767 | 4.423690781 | 55.57515738 | 1920 | 3.90498 | 5170 | 3090000 | 32.0771 | 1.417392 | -990.0988 | -988.83622
ONSeB | O$_N$Se$_B$ | 0 | triplet | down-down | 1.35507e-07 | 0.009562468 | 3.490587458 | 0.27% | 3.490600556 | 43.53900062 | 29.99839054 | 0.000290746 | 0.319792981 | 7.50689356 | 4.26% | 7.513702054 | 1.83619 | 675.3113785 | 9.396601814 | 29.94711091 | 0.051279634 | 2790 | 10.13862839 | 17600 | 1320000 | 109.3194798 | 2.314965 | -983.4697 | -981.63351
ONSeB | O$_N$Se$_B$ | 0 | triplet | up-up | 8.5192e-06 | 1.261555132 | 0.000971819 | 100% | 1.261555506 | 10522.89758 | 29.99881555 | 7.55607e-06 | 0.365247888 | 0.110924048 | 95.68% | 0.381720007 | 0.58098 | 2134.324762 | 114936.5675 | 29.99801716 | 0.000798392 | 883 | 0.010032122 | 55.5 | 132000000 | 0.344257216 | 2.508055 | -983.4697 | -982.88872
ONSeN | O$_N$Se$_N$ | 0 | triplet | up-up | 0.03010061 | 0.03134721 | 0.2444315 | 17.51% | 0.2482649 | 419269.3 | 13.83719915 | 0.1036231 | 0.05441446 | 0.3296966 | 33.45% | 0.349855 | 0.50277 | 2466.336 | 211128.8 | 27.70402039 | 13.86682124 | 764 | 1.319967 | 477 | 13300000 | 2.957231 | 0.3051429 | -981.10889 | -980.60612
ONSN | O$_N$S$_N$ | 0 | triplet | up-up | 0.11372 | 0.138515 | 0.2325726 | 61.04% | 0.2936131 | 292145.9 | 9.38519426 | 0.07428814 | 0.238452778 | 0.2852275327 | 65.88% | 0.3791216 | 0.50709999 | 2445.277 | 175224 | 12.69517924 | 3.309984984 | 770 | 1.723488 | 554 | 11600000 | 3.437609 | 0.3864556 | -984.47619 | -983.96909
ONVB | O$_N$V$_B$ | 0 | triplet | up-up | 0.002900875 | 0.00135291 | 0.0229083 | 13.84% | 0.02313084 | 35922.16 | 25.00260895 | 0.5954595 | 0.3857087 | 0.0002198526 | 100% | 0.7094669 | 5.54918 | 223.4564386 | 38.18395 | 27.06626412 | 2.063655171 | 8430 | 0.001468973 | 1940 | 36200000 | 12.01791 | 0.2460998 | -984.85125 | -979.30207
ONVN | O$_N$V$_N$ | 0 | triplet | up-up | 0.0006803279 | 0.0003023929 | 0.3359587 | 0.22% | 0.3359595 | 1215.406 | 23.96344322 | 0.002128939 | 0.008263344 | 0.455767 | 1.87% | 0.4558469 | 2.88212 | 430.2389 | 660.1725 | 15.55190015 | 8.411543074 | 4380 | 29.95658 | 74700 | 489000 | 462.9749 | 0.870877 | -980.33693 | -977.45481
PB | P$_B$ | 0 | triplet | up-up | 0.0002790691 | 3.084448 | 0.1158185 | 99.93% | 3.086621 | 2015.462 | 29.99401856 | 1.18145 | 2.281558 | 0.2718438 | 99.44% | 2.583647 | 0.55509 | 2233.872 | 2876.571 | 2.622908741 | 27.37110982 | 843 | 12.16564 | 1770 | 3980000 | 10.94363 | 1.368339 | -993.57026 | -993.01517
PBNBVN | P$_B$N$_B$V$_N$ | -1 | triplet | down-down | 0.00089706 | 0.004565701 | 0.003733798 | 77.99% | 0.005965869 | 29370365.6 | 18.88343272 | 0.002989558 | 0.001247145 | 0.021215454 | 15.09% | 0.021461322 | 1.46462 | 846.6359875 | 2269571.182 | 22.64349033 | 3.760057612 | 2220 | 41.82471297 | 22800 | 814000 | 141.2681962 | 0.5669402 | -975.76674 | -974.30212
PBNBVN | P$_B$N$_B$V$_N$ | -1 | triplet | up-up | 1.003311469 | 0.161437738 | 0.007162548 | 100% | 1.016241777 | 5937.573473 | 9.140025393 | 1.108361942 | 0.897796913 | 0.008335893 | 100% | 1.426385284 | 0.8121 | 1526.905554 | 3013.903802 | 20.99118706 | 11.85116166 | 1230 | 3.185191204 | 1930 | 5320000 | 11.98541544 | 0.52558 | -975.76674 | -974.95464
PBPN | P$_B$P$_N$ | 0 | triplet | up-up | 3.217833e-07 | 1.319207049 | 1.267595 | 72.11% | 1.829509 | 93.73213 | 29.99918849 | 0.6684488 | 2.817669 | 2.851415 | 71.26% | 4.064068 | 2.18755 | 566.8442 | 18.9948397 | 16.65337676 | 13.34581173 | 3320 | 34.32792 | 46000 | 601000 | 285.5108 | 3.043453 | -988.15755 | -985.97
PBVB | P$_B$V$_B$ | -1 | triplet | down-down | 2.155301641 | 1.739696209 | 0.003974216 | 100% | 2.769816575 | 14.79773031 | 21.0899504 | 2.826714988 | 0.58357574 | 0.016024271 | 100% | 2.886370567 | 3.06981 | 403.9337939 | 13.62677085 | 11.66404257 | 9.425907826 | 4660 | 6.480251 | 39400 | 986000 | 244.2837 | 1.128489 | -981.53037 | -978.46056
PBVB | P$_B$V$_B$ | -1 | triplet | up-up | 0.002896084 | 0.004794713 | 0.307381138 | 1.82% | 0.307432173 | 68901.15804 | 1.132054041 | 0.073470989 | 0.380553388 | 0.935065399 | 38.29% | 1.01220856 | 0.79598 | 1557.828086 | 6356.018298 | 19.07191817 | 17.93986412 | 1210 | 0.7425496 | 897 | 11200000 | 5.559455 | 0.9290268 | -981.53037 | -980.73439
PBVB | P$_B$V$_B$ | 1 | triplet | down-down | 0.000801 | 0.014751 | 0.313841 | 4.7% | 0.314188 | 8531.58 | 26.89101381 | 1.459852 | 0.944177 | 0.319885 | 98.35% | 1.767757 | 1.57401 | 787.7968 | 269.5033 | 27.10614145 | 0.215127633 | 2390 | 0.5295716 | 2960 | 6730000 | 18.35875 | 1.198103 | -978.02626 | -976.45225
PBVB | P$_B$V$_B$ | 1 | triplet | up-up | 0.26963641 | 0.245831776 | 0.000631289 | 100% | 0.364880055 | 497.5636853 | 17.64347598 | 0.077214836 | 0.249592444 | 0.552607454 | 42.74% | 0.611255689 | 3.67362 | 337.5417163 | 177.2976979 | 12.80903444 | 4.834441541 | 5580 | 0.2433184 | 10900 | 4250000 | 67.78643 | 1.495666 | -978.02626 | -974.35264
PBVN | P$_B$V$_N$ | -1 | triplet | down-down | 0.001681262 | 1.06047e-05 | 7.57945e-06 | 100% | 0.001681312 | 980074884.6 | 0.36059557 | 0.042158517 | 0.41287744 | 0.023360751 | 99.84% | 0.415681183 | 1.05834 | 1171.646163 | 16033.75544 | 24.16899209 | 23.80839652 | 1610 | 4.575272 | 3930 | 3400000 | 24.39643 | 1.205748 | -980.52274 | -979.4644
PBVN | P$_B$V$_N$ | 1 | triplet | up-up | 0.264687271 | 2.03682e-05 | 4.24049e-08 | 100% | 0.264687272 | 10893.39486 | 0.003611486 | 2.745614816 | 0.551856448 | 0.137072276 | 99.88% | 2.803878575 | 1.62655 | 762.3497587 | 97.07579558 | 11.36397312 | 11.36036164 | 2470 | 1.784978 | 5810 | 3550000 | 35.99305 | 1.336722 | -977.12925 | -975.5027
PN | P$_N$ | 0 | triplet | up-up | 0.421635826 | 0.290806119 | 0.434107082 | 76.29% | 0.671411891 | 890.8865456 | 25.40501321 | 0.979269379 | 0.5702257 | 0.132274232 | 99.33% | 1.140886645 | 2.0147 | 615.4762496 | 308.5428341 | 29.78728243 | 4.382269213 | 3060 | 0.72555453 | 5680 | 4490000 | 35.20647204 | 1.54579 | -989.46608 | -987.45138
PNAsB | P$_N$As$_B$ | 0 | triplet | up-up | 0.5776281 | 2.163711e-05 | 1.871982e-05 | 100% | 0.5776281 | 2993.415 | 0.001348681 | 0.12247 | 4.3081e-05 | 2.136202e-05 | 100% | 0.12247 | 1.48704 | 833.8713148 | 66589.24 | 0.01935727 | 0.018008589 | 2260 | 0.2843758 | 1940 | 9720000 | 12.00762 | 2.077428 | -979.1885 | -977.70146
PNNBVN | P$_N$N$_B$V$_N$ | -1 | triplet | down-down | 0.004920737 | 0.01875808 | 0.7537137 | 2.57% | 0.7539631 | 6034.885 | 15.30021239 | 1.2777 | 5.295949 | 9.4592 | 49.91% | 10.91586 | 0.98557 | 1258.155 | 28.79076 | 16.43523607 | 1.13502368 | 1500 | 18.08236 | 6780 | 1840000 | 42.06034 | 9.611048 | -975.28077 | -974.2952
PNNBVN | P$_N$N$_B$V$_N$ | -1 | triplet | up-up | 0.01086094 | 0.005546547 | 0.703766245 | 1.73% | 0.7038719 | 18134.60138 | 27.0520384 | 0.008552815 | 0.000928793 | 0.484424782 | 1.78% | 0.484501169 | 0.71501 | 1734.241479 | 38274.15504 | 6.196951064 | 20.85508733 | 1090 | 1.538389474 | 1040 | 8690000 | 6.45688245 | 0.5706809 | -975.28077 | -974.56576
PNNBVN | P$_N$N$_B$V$_N$ | 1 | triplet | up-up | 0.002904675 | 0.006519415 | 1.975789542 | 0.36% | 1.975802433 | 19.43785714 | 5.984209204 | 0.338017847 | 0.153531612 | 3.074493185 | 11.99% | 3.096826822 | 3.51101 | 353.1747275 | 7.91227873 | 24.42730009 | 18.44309089 | 5330 | 0.602904028 | 15700 | 2830000 | 97.46673122 | 2.054281 | -973.05095 | -969.53994
PNVB | P$_N$V$_B$ | -1 | triplet | up-up | 0.0002636469 | 2.783839 | 0.04614215 | 99.99% | 2.784221 | 10707.26 | 29.9937762 | 0.2564996 | 0.2504674 | 5.573247 | 6.42% | 5.584765 | 0.34076 | 3638.925 | 2661.19 | 15.68110127 | 14.31267493 | 518 | 220.0689 | 2830 | 1520000 | 17.54075 | 2.19281 | -981.10791 | -980.76715
PNVB | P$_N$V$_B$ | -1 | triplet | down-down | 0.005379534 | 0.01112311 | 7.59836e-06 | 100% | 0.01235568 | 4348609.3 | 4.189120919 | 0.004030653 | 0.5988779 | 0.6031062 | 70.46% | 0.849946 | 1.70392 | 727.7337 | 918.9701 | 29.61358814 | 25.42446722 | 2590 | 1.748702 | 6310 | 3420000 | 39.09524 | 0.7301769 | -981.10791 | -979.40399
PNVB | P$_N$V$_B$ | 1 | triplet | up-up | 1.891092e-06 | 0.0371768 | 0.1364502 | 26.29% | 0.141424 | 6655.732 | 29.99628797 | 3.103934 | 0.276529 | 0.01033862 | 100% | 3.116245 | 2.91114 | 425.95 | 13.70816 | 5.090234545 | 24.90605342 | 4420 | 0.2507131 | 6970 | 5290000 | 43.20968 | 1.688353 | -978.41293 | -975.50179
PNVN | P$_N$V$_N$ | -1 | triplet | up-up | 0.6335747 | 0.1411626 | 0.1025109 | 98.78% | 0.6571547 | 7592.871 | 12.55974155 | 1.16899 | 0.9411285 | 0.09021753 | 99.82% | 1.503462 | 1.00053 | 1239.343 | 1450.628 | 21.16260564 | 8.602864098 | 1520 | 0.2531404 | 827 | 15300000 | 5.128684 | 2.319584 | -976.20371 | -975.20318
PNVN | P$_N$V$_N$ | 1 | triplet | up-up | 3.144934 | 1.62233 | 1.503648 | 92.04% | 3.844935 | 9.197442 | 29.64988 | 0.001802568 | 0.2949778 | 2.847079 | 10.31% | 2.862319 | 2.89065 | 428.9693 | 16.59621 | 29.64988 | 2.362699 | 4390 | 7.728758 | 38200 | 959000 | 237 | 1.935152 | -971.58808 | -968.69743
S-VNVB | S-V$_N$V$_B$ | 0 | triplet | up-up | 0.003184638 | 0.1973042665 | 0.317847 | 52.75% | 0.3741200557 | 325.3072 | 29.07448605 | 0.2345094 | 0.3806906719 | 0.3637927 | 77.57% | 0.5764245 | 4.162669999 | 297.8857 | 137.0348 | 1.632897436 | 27.44158861 | 6320 | 7.949154 | 80200 | 657000 | 497.4916 | 3.747909 | -979.54198 | -975.37931
SB | S$_B$ | -1 | triplet | down-down | 1.226781e-05 | 2.586241e-05 | 2.338155 | 0% | 2.338155 | 36.96492 | 4.621922252 | 8.051492e-05 | 0.0001492565 | 2.731818 | 0.01% | 2.731818 | 2.53298 | 489.542 | 27.07902 | 1.655005301 | 2.966916951 | 3850 | 79.0949 | 93700 | 342000 | 581.0784 | 15.49214 | -988.69269 | -986.15971
SB | S$_B$ | -1 | triplet | up-up | 3.08284e-05 | 0.000718875 | 0.026899248 | 2.67% | 0.02690887 | 42641064.02 | 27.54362173 | 0.00149482 | 0.00153219 | 0.037286832 | 5.73% | 0.037348225 | 0.47381 | 2617.082797 | 22134973.66 | 14.29209061 | 13.25153112 | 720 | 0.002828404 | 19.6 | 306000000 | 0.121574755 | 0.02286554 | -988.69269 | -988.21888
SB | S$_B$ | 1 | triplet | up-up | 9.81764e-07 | 7.13624e-07 | 4.24866e-06 | 27.47% | 4.41863e-06 | 4955720000000 | 23.9867708 | 6.26786e-05 | 4.14402e-05 | 0.000492448 | 15.08% | 0.000498147 | 3.2378 | 382.9760949 | 389911837.9 | 26.52856147 | 2.541790666 | 4920 | 0.0001398332 | 204 | 201000000 | 1.26232 | 0.6074361 | -987.1301 | -983.8923
SbB | Sb$_B$ | 0 | triplet | down-down | 2.044081225 | 0.002458647 | 0.0004494 | 100% | 2.044082753 | 136.8034312 | 0.068118527 | 0.000674772 | 0.414305496 | 1.909135027 | 21.21% | 1.953572637 | 1.79107 | 692.3235831 | 149.773442 | 29.90588593 | 29.8377674 | 2720 | 6.625259 | 13600 | 1670000 | 84.08093 | 3.199957 | -990.98629 | -989.19522
SbB | Sb$_B$ | 0 | triplet | up-up | 0.122660538 | 7.09263e-05 | 1.61535e-05 | 100% | 0.122660559 | 29832.06871 | 0.032332739 | 0.833636382 | 0.462122079 | 1.230940176 | 61.22% | 1.55683016 | 1.94139 | 638.7176198 | 185.1871205 | 29.00077376 | 28.96844102 | 2950 | 1.248327 | 6920 | 3550000 | 42.88023 | 4.135976 | -990.98629 | -989.0449
SbBNBVN | Sb$_B$N$_B$V$_N$ | -1 | triplet | up-up | 0.01862472 | 0.009304351 | 0.7234439 | 2.88% | 0.7237434 | 3444.922 | 26.54453311 | 0.005477607 | 0.04001573 | 0.8834947 | 4.57% | 0.8844174 | 1.22094 | 1015.611 | 2306.928 | 22.20463601 | 4.339897093 | 1850 | 17.37635 | 10200 | 1510000 | 63.27608 | 0.6804335 | -969.99465 | -968.77371
SbBVN | Sb$_B$V$_N$ | -1 | triplet | up-up | 0.000312279 | 0.667139733 | 0.325401749 | 89.88% | 0.742268024 | 17398.02743 | 29.97238309 | 0.000114564 | 1.276701125 | 0.349719923 | 96.45% | 1.323733281 | 0.69974 | 1772.086775 | 5470.41833 | 29.99406106 | 0.021677968 | 1060 | 0.7383335 | 691 | 12800000 | 4.284151 | 2.116237 | -979.5711 | -978.87136
SbN | Sb$_N$ | 0 | triplet | down-down | 0.7245238 | 1.268091 | 0.0010840386 | 100% | 1.46047618 | 297.3131 | 0.257713565 | 2.178859138 | 1.484421 | 0.1267305 | 99.88% | 2.639507 | 1.73012 | 716.7133 | 91.02432 | 25.73343098 | 25.47571741 | 2630 | 0.9272819 | 4730 | 4630000 | 29.35114 | 3.08885 | -987.36968 | -985.63956
SbN | Sb$_N$ | 0 | triplet | up-up | 1.364047 | 0.7913058 | 1.014479 | 84.1% | 1.875089 | 114.0047 | 29.88068785 | 1.372603 | 0.7836422666 | 3.176443 | 44.55% | 3.547946435 | 2.01599 | 615.082416 | 31.84288 | 29.72197618 | 0.158711669 | 3060 | 1.38571 | 7860 | 3250000 | 48.717 | 2.55816 | -987.36968 | -985.35369
SBNBVN | S$_B$N$_B$V$_N$ | 0 | triplet | down-down | 3.744113529 | 0.22081228 | 0.36572698 | 99.53% | 3.768408206 | 21.18199204 | 3.374360316 | 2.25792444 | 0.161540527 | 3.269190309 | 56.93% | 3.976420928 | 2.21845 | 558.9488156 | 19.02383105 | 4.091388608 | 0.717028292 | 3370 | 30.47716206 | 44600 | 629000 | 276.6741511 | 7.592915 | -972.01568 | -969.79723
SBNBVN | S$_B$N$_B$V$_N$ | 0 | triplet | up-up | 0.30895728 | 0.740462689 | 0.001949776 | 100% | 0.802336211 | 1172.754604 | 7.350916247 | 1.049850657 | 1.916831811 | 0.026200539 | 99.99% | 2.185661699 | 1.63244 | 759.5991277 | 158.0352798 | 1.289638771 | 6.061277476 | 2480 | 2.748832641 | 7260 | 2850000 | 44.99007866 | 2.364112 | -972.01568 | -970.38324
SbNNBVN | Sb$_N$N$_B$V$_N$ | -1 | triplet | down-down | 0.000462469 | 0.034481408 | 0.534124252 | 6.44% | 0.535236301 | 812.9437394 | 29.23079031 | 0.003983151 | 0.014462815 | 0.598671461 | 2.5% | 0.598859379 | 2.41598 | 513.2492819 | 649.3844738 | 14.60130858 | 14.62948173 | 3670 | 1.492298729 | 11700 | 2610000 | 72.60776318 | 7.692052 | -969.79624 | -967.38024
SbNNBVN | Sb$_N$N$_B$V$_N$ | 1 | triplet | up-up | 0.2690759 | 0.858363694 | 0.144833503 | 98.73% | 0.911134905 | 233.435374 | 12.59427791 | 0.998182044 | 1.85151332 | 0.345386008 | 98.68% | 2.131609828 | 2.56862 | 482.7494919 | 42.64976177 | 1.669347082 | 10.92493082 | 3900 | 21.62463248 | 50400 | 645000 | 312.4321237 | 5.044394 | -966.2499 | -963.68128
SbNVB | Sb$_N$V$_B$ | -1 | triplet | down-down | 0.000399763 | 3.69785e-07 | 8.28355e-06 | 99.98% | 0.000399849 | 17451961843 | 0.052201651 | 0.013378797 | 0.000331775 | 5.99764e-06 | 100% | 0.013382912 | 1.05584 | 1174.420367 | 15578873.29 | 1.419764566 | 1.367562914 | 1600 | 0.001495119 | 70.8 | 189000000 | 0.4389332 | 0.9733853 | -977.08643 | -976.03059
SbNVB | Sb$_N$V$_B$ | -1 | triplet | up-up | 4.78e-05 | 1.772946 | 0.019603 | 99.99% | 1.773054 | 100836.6 | 29.99765773 | 9.47e-05 | 3.208471 | 0.129461 | 99.92% | 3.211081 | 0.218 | 5688.073 | 30743.94 | 29.99751134 | 0.000146382 | 331 | 0.9671396 | 76.8 | 36000000 | 0.475907 | 0.9471871 | -977.08643 | -976.86843
SbNVN | Sb$_N$V$_N$ | -1 | triplet | down-down | 0.846508515 | 3.607744626 | 0.004776346 | 100% | 3.705728102 | 18.77396731 | 16.79439076 | 0.942353367 | 3.753657016 | 0.003638076 | 100% | 3.870140062 | 2.33548 | 530.9401065 | 17.21273149 | 15.90638326 | 0.8880075 | 3550 | 21.28957 | 41300 | 715000 | 256.2806 | 0.382308 | -968.34427 | -966.00879
SbNVN | Sb$_N$V$_N$ | -1 | triplet | up-up | 0.007983888 | 0.008709797 | 0.061751797 | 18.79% | 0.062871992 | 321435.6396 | 12.50951675 | 0.009108595 | 0.009161697 | 0.001861786 | 98.98% | 0.013052565 | 1.37238 | 903.5398359 | 7457903.185 | 14.83287281 | 2.323356054 | 2080 | 0.02536705 | 493 | 35300000 | 3.054557 | 0.3923674 | -968.34427 | -966.97189
SbNVN | Sb$_N$V$_N$ | 1 | triplet | up-up | 0.066173406 | 0.202051559 | 0.59617184 | 33.59% | 0.632949141 | 2575.93966 | 11.86519165 | 1.815989701 | 1.084822661 | 5.422460303 | 36.34% | 5.820458276 | 1.47091 | 843.0155482 | 30.46203793 | 29.14645881 | 17.28126716 | 2230 | 2.853965 | 6000 | 3100000 | 37.21897 | 2.36431 | -964.90264 | -963.43173
SBVB | S$_B$V$_B$ | 0 | triplet | down-down | 0.05419445 | 1.162508 | 1.416858 | 63.47% | 1.833535 | 105.826 | 27.33008859 | 0.8440296 | 0.265823 | 0.4313684 | 89.89% | 0.9844422 | 2.09775 | 591.1095 | 367.1047 | 17.48076837 | 9.849320222 | 3190 | 6.88204 | 19000 | 1400000 | 117.5542 | 1.505078 | -978.36822 | -976.27047
SBVN | S$_B$V$_N$ | 0 | triplet | down-down | 0.008482286 | 0.014690147 | 6.72272e-05 | 100% | 0.016963317 | 2138228.644 | 0.002108355 | 0.660477939 | 0.342587139 | 0.03213834 | 99.91% | 0.744734804 | 1.74764 | 709.5282781 | 1109.359704 | 27.41478293 | 27.41267457 | 2650 | 0.03114444 | 885 | 25000000 | 5.488566 | 0.9841943 | -979.23086 | -977.48322
SBVN | S$_B$V$_N$ | 0 | triplet | up-up | 0.531808905 | 0.307074559 | 0.000990393 | 100% | 0.614098101 | 225.6590371 | 29.9966094 | 1.194337585 | 0.689558929 | 0.007962843 | 100% | 1.379129142 | 3.37936 | 366.9333838 | 44.74230644 | 29.99911989 | 0.002510488 | 5130 | 4.220773 | 38500 | 1110000 | 238.9127 | 3.316161 | -979.23086 | -975.8515
Sb-VNVB | SbV$_N$V$_B$ | -1 | triplet | down-down | 0.018110174 | 0.002760668 | 0.001293879 | 99.75% | 0.018365016 | 967239.8634 | 8.666499188 | 1.693042925 | 0.92145294 | 1.109137214 | 86.68% | 2.223882917 | 2.15926 | 574.270815 | 65.96187021 | 28.55681909 | 19.8903199 | 3280 | 4.367783 | 16000 | 1710000 | 99.22274 | 3.901063 | -979.5425 | -977.38324
Sb-VNVB | SbV$_N$V$_B$ | -1 | triplet | up-up | 0.002929033 | 0.673224194 | 0.336523282 | 89.45% | 0.752653515 | 16732.54949 | 29.74992418 | 0.000914624 | 1.283604802 | 0.450058326 | 94.37% | 1.360218594 | 0.70236 | 1765.476394 | 5123.124288 | 29.95837675 | 0.208452565 | 1070 | 0.7148984 | 685 | 13000000 | 4.24724 | 1.96819 | -979.5425 | -978.84014
SeB | Se$_B$ | -1 | triplet | up-up | 4.869001e-07 | 0.00174806 | 0.03380325 | 5.16% | 0.03384842 | 26503477.5 | 29.98324344 | 8.57499e-05 | 0.0004185654 | 0.0456438 | 0.94% | 0.0456458 | 0.47645 | 2602.582 | 14573976.2 | 18.42143206 | 11.56181139 | 724 | 0.003003476 | 20.4 | 295000000 | 0.1266809 | 0.02632178 | -986.3392 | -985.86275
SeB | Se$_B$ | 1 | triplet | up-up | 7.392828e-06 | 1.785747e-06 | 1.819055e-06 | 97.26% | 7.819959e-06 | 1039561510445.3 | 13.57894349 | 1.97621e-05 | 4.182638e-05 | 0.0002144425 | 21.09% | 0.0002193754 | 3.72441 | 332.9386 | 1320940301.8 | 4.709438179 | 8.869505312 | 5660 | 4.319996e-06 | 47.4 | 996000000 | 0.2935762 | 0.4729928 | -984.5865 | -980.86209
SeBNBVN | Se$_B$N$_B$V$_N$ | 0 | triplet | up-up | 0.1698244 | 1.322083 | 0.004795693 | 100% | 1.332954 | 414.2613 | 22.67951668 | 0.5293985 | 2.537503 | 0.02220503 | 100% | 2.592234 | 1.6463 | 753.2042 | 109.5358 | 18.21464297 | 4.464873713 | 2500 | 4.463376 | 9400 | 2220000 | 58.30677 | 0.937515 | -969.95104 | -968.30474
SeBVB | Se$_B$V$_B$ | 0 | triplet | down-down | 0.7586983 | 2.344043 | 1.468139 | 85.9% | 2.86803 | 34.6691 | 12.06394851 | 0.6321114 | 1.200892 | 1.14761 | 76.36% | 1.777278 | 2.25826 | 549.0953 | 90.28159 | 2.238316425 | 9.82563208 | 3430 | 42.58432 | 54700 | 523000 | 338.8897 | 4.361586 | -976.41489 | -974.15663
SeBVN | SeBV$_N$ | 0 | triplet | up-up | 0.00106186818 | 0.9144197 | 0.6263092 | 82.5% | 1.108345 | 49.2398279 | 29.93266788 | 0.4009396 | 0.8090612573 | 0.6615608 | 80.67% | 1.119373 | 3.78665 | 327.46623 | 48.2743767 | 3.637961098 | 26.29470678 | 5750 | 33.87035 | 137000 | 350000 | 849.7995 | 5.633119 | -978.22841 | -974.44176
SeN | Se$_N$ | 1 | triplet | up-up | 1.386985 | 0.7875164 | 0.0001107881 | 100% | 1.594963 | 5736.987 | 29.58669358 | 0.05018714 | 0.5925003 | 0.0004861959 | 100% | 0.5946222 | 0.60825 | 2038.635 | 41276.52 | 25.15757827 | 4.429115318 | 924 | 3.479953 | 1130 | 6790000 | 7.027758 | 0.02606228 | -980.53332 | -979.92507
SeNVB | Se$_N$VB | 0 | triplet | up-up | 1.7206e-05 | 0.665293151 | 0.000173718 | 100% | 0.665293174 | 354.1674182 | 29.99772067 | 2.43989e-05 | 1.336730427 | 0.00193676 | 100% | 1.33673183 | 2.75676 | 449.8033924 | 87.72960255 | 29.99815666 | 0.000435999 | 4190 | 5.677221 | 29700 | 1170000 | 184.3909 | 3.249192 | -977.30847 | -974.55171
SeNVN | Se$_N$V$_N$ | 0 | triplet | up-up | 0.019187435 | 0.030529058 | 0.162980469 | 21.6% | 0.166921581 | 17078.92574 | 2.148657286 | 0.0223332 | 0.0399935 | 0.241107181 | 18.66% | 0.245419895 | 1.90392 | 651.2878692 | 7900.707754 | 0.819305525 | 1.329351761 | 2890 | 2.819314 | 10000 | 2410000 | 61.97806 | 0.6073835 | -971.28661 | -969.38269
Si-VNVB | Si-V$_N$V$_B$ | 0 | triplet | up-up | 0.0211164687 | 0.543170414 | 1.24866236 | 39.91% | 1.361850842 | 107.0683693 | 27.77287436 | 0.03282237 | 0.2684958 | 1.449696 | 18.34% | 1.474716 | 2.54783 | 486.6887 | 91.30691 | 23.02963682 | 4.743237542 | 3870 | 35.55441 | 63600 | 507000 | 394.1613 | 3.159858 | -981.51841 | -978.97058
SiB | Si$_B$ | -1 | triplet | up-up | 0.00758744 | 0.009816053 | 0.021046628 | 50.78% | 0.024431224 | 52445625.57 | 7.70207568 | 0.017989098 | 0.040640966 | 0.124936796 | 33.52% | 0.132606556 | 0.47164 | 2629.123908 | 1780203.832 | 6.123363187 | 1.578712494 | 716 | 0.379635 | 225 | 26500000 | 1.395626 | 0.0324769 | -996.29919 | -995.82755
SiB | Si$_B$ | 1 | triplet | up-up | 1.57388e-06 | 0.006791008 | 0.020849486 | 30.97% | 0.021927582 | 257817.1131 | 29.98592363 | 0.039422066 | 0.05729528 | 1.086145243 | 6.39% | 1.088369578 | 2.98112 | 415.951052 | 104.6502945 | 4.529349636 | 25.45657399 | 4530 | 1.072957 | 15100 | 2500000 | 93.73867 | 3.178745 | -991.71536 | -988.73424
SiBVB | Si$_B$V$_B$ | 0 | triplet | down-down | 0.003468871 | 0.01227196 | 0.2592434 | 4.91% | 0.2595569 | 4974.64 | 14.21538906 | 2.88699 | 2.324076 | 3.003702 | 77.69% | 4.770562 | 2.13994 | 579.4555 | 14.7261 | 21.16474233 | 6.949353265 | 3250 | 7.654732 | 20800 | 1300000 | 129.0152 | 3.221562 | -981.66648 | -979.52654
SiBVB | Si$_B$V$_B$ | 0 | triplet | up-up | 0.6406073 | 1.303418 | 0.007778019 | 100% | 1.452355 | 83.73883 | 3.825882178 | 0.8526645 | 0.8335701 | 0.9090177 | 79.53% | 1.499396 | 2.64923 | 468.0605 | 78.56693 | 15.64817279 | 11.82229062 | 4020 | 2.818305 | 19400 | 1730000 | 119.9787 | 5.037955 | -981.66648 | -979.01725
SiBVN | Si$_B$V$_N$ | 0 | triplet | up-up | 0.026928959 | 0.015548445 | 1.118502607 | 2.78% | 1.118934763 | 134.6606708 | 29.99779969 | 0.030448515 | 0.017585204 | 1.411550547 | 2.49% | 1.41198842 | 2.69067 | 460.8517581 | 84.5644906 | 29.99129246 | 0.006507226 | 4090 | 4.917179 | 26400 | 1290000 | 163.4752 | 0.7524847 | -981.61397 | -978.9233
SiN | Si$_N$ | -1 | triplet | down-down | 0.6402864 | 0.006736024 | 0.0001122034 | 100% | 0.6403218 | 3429.482 | 0.601950769 | 0.3124726 | 0.1012183 | 1.216091 | 26.07% | 1.259667 | 1.32679 | 934.5865 | 886.1627 | 17.94773509 | 17.34578432 | 2020 | 2.018105 | 4110 | 4090000 | 25.46497 | 2.342171 | -988.66252 | -987.33573
SiNNBVN | Si$_N$N$_B$V$_N$ | 0 | triplet | down-down | 0.01881516127 | 0.03969929 | 0.1019751 | 39.57% | 0.1110359 | 4399.78493 | 4.640963808 | 3.913622 | 1.863327 | 0.1027205677 | 99.97% | 4.335779 | 3.926669999 | 315.7892 | 2.885521 | 25.45893815 | 20.81797435 | 5970 | 6.40157 | 64100 | 776000 | 397.2562 | 3.939063 | -974.52283 | -970.59616
SiNNBVN | Si$_N$N$_B$V$_N$ | 0 | triplet | up-up | 0.2460611 | 0.4522904 | 0.04249721 | 99.66% | 0.516641711 | 741.411321 | 1.45152745 | 0.3225165 | 0.2793344271 | 0.0511117376 | 99.29% | 0.4297174 | 2.55073 | 486.1353 | 1071.698 | 19.10327297 | 17.65174552 | 3870 | 0.03527996 | 2010 | 16100000 | 12.44394 | 0.7551315 | -974.52283 | -971.9721
SiNSiB | Si$_N$Si$_B$ | 0 | triplet | down-down | 1.619821 | 2.262291e-05 | 2.000029e-05 | 100% | 1.619821 | 206.6375 | 2.67521e-06 | 2.246591 | 1.017942 | 0.7244351 | 95.95% | 2.570638 | 1.8229 | 680.2348 | 82.04671 | 24.3747214 | 24.37471872 | 2770 | 0.4263343 | 3560 | 6480000 | 22.09361 | 2.430209 | -986.75291 | -984.93001
SiNVB | Si$_N$V$_B$ | 0 | triplet | up-up | 0.0105486 | 0.7053077 | 1.233428 | 57.19% | 1.233428 | 83.50693 | 29.14234951 | 0.01936136 | 0.8086068 | 1.545848 | 46.36% | 1.744668 | 2.69069 | 460.8483 | 55.38792 | 28.62756859 | 0.514780925 | 4090 | 4.200108 | 24400 | 1400000 | 151.0879 | 0.9430176 | -981.6111 | -978.92041
SiNVN | Si$_N$V$_N$ | 0 | triplet | down-down | 0.853912843 | 0.817104679 | 0.357354072 | 95.72% | 1.23471824 | 784.7061549 | 16.26127337 | 0.979292214 | 0.377605261 | 1.619917231 | 54.38% | 1.930215223 | 1.40022 | 885.5751239 | 321.0933521 | 21.08534168 | 4.824068317 | 2130 | 1.839766 | 4370 | 4060000 | 27.07951 | 2.457864 | -972.80777 | -971.40755
SiNVN | Si$_N$V$_N$ | 0 | triplet | up-up | 1.308414 | 2.192774201 | 0.958728619 | 93.62% | 2.72752 | 55.5998373 | 0.823648146 | 1.030097 | 2.618181 | 3.676385 | 60.77% | 4.629447 | 1.99499 | 621.557 | 19.29973 | 8.522543828 | 7.698895683 | 3030 | 4.352567 | 13600 | 1850000 | 84.55211 | 2.771173 | -972.80777 | -970.81278
SN | S$_N$ | -1 | triplet | up-up | 0.000634309 | 0.033297844 | 0.207058544 | 15.88% | 0.209719788 | 3083951.187 | 28.90787555 | 1.320516179 | 0.003446896 | 0.112283109 | 99.64% | 1.325285764 | 0.2893 | 4286.208088 | 77226.65963 | 0.148759243 | 28.75911631 | 439 | 0.3910556 | 86 | 42600000 | 0.5329428 | 0.09230767 | -988.44569 | -988.15639
SN | S$_N$ | 1 | triplet | up-up | 1.610772765 | 1.062960839 | 0.000164349 | 100% | 1.929889809 | 3897.128838 | 26.57828604 | 0.432407135 | 1.225136181 | 0.092846726 | 99.75% | 1.302518755 | 0.60936 | 2034.921885 | 8555.429524 | 10.55891271 | 16.01937332 | 926 | 0.1439479 | 231 | 33300000 | 1.434548 | 0.04380099 | -983.75694 | -983.14758
Sn-VNVB | S$_N$-V$_N$V$_B$ | 0 | triplet | up-up | 1.145297 | 0.004777752 | 0.001821617 | 100% | 1.145308573 | 231.0193 | 0.23821765 | 2.001887 | 0.267773 | 0.2019010213 | 99.5% | 2.029782 | 2.212989999 | 560.3279 | 73.55196725 | 7.617881165 | 7.379663515 | 3360 | 0.1536117 | 3150 | 8890000 | 19.54504 | 5.473688 | -977.85226 | -975.63927
SnB | Sn$_B$ | -1 | triplet | up-up | 1.189265e-05 | 0.003763683 | 0.08630205 | 4.36% | 0.08638408 | 10117755.1 | 29.81815735 | 4.335379e-06 | 0.002358088 | 0.3413602 | 0.69% | 0.3413684 | 0.35169 | 3525.832 | 647895.5 | 29.89386345 | 0.075706106 | 534 | 1.171067 | 220 | 20300000 | 1.362937 | 0.2165338 | -986.86952 | -986.51783
SnB | Sn$_B$ | 1 | triplet | up-up | 0.000360685 | 0.6004845 | 0.04659962 | 99.7% | 0.6022901 | 200.8369 | 29.96478738 | 0.09847574 | 0.1093656 | 0.173438 | 64.7% | 0.2274622 | 3.55898 | 348.4144 | 1408.11 | 12.00012437 | 17.96466301 | 5410 | 1.39487 | 24600 | 1830000 | 152.331 | 8.37735 | -987.21622 | -983.65724
SnBVB | Sn$_B$V$_B$ | 0 | triplet | down-down | 0.522666615 | 0.680221765 | 0.149524187 | 98.51% | 0.8707695 | 364.0337979 | 7.537239866 | 0.423560054 | 0.920822721 | 1.712998082 | 50.92% | 1.990396954 | 2.28294 | 543.1592596 | 69.67367648 | 5.297717066 | 2.2395228 | 3470 | 0.323207069 | 4870 | 5940000 | 30.17140382 | 6.346112 | -976.41415 | -974.13121
SnBVB | Sn$_B$V$_B$ | 0 | triplet | up-up | 0.21511929 | 1.642372769 | 1.268631131 | 79.39% | 2.086405898 | 39.11166214 | 22.53703582 | 0.299210418 | 0.279217284 | 1.285210194 | 30.34% | 1.348797393 | 2.6819 | 462.3587755 | 93.58590404 | 16.9790194 | 5.558016423 | 4070 | 2.01420134 | 16800 | 2030000 | 103.945657 | 7.6552 | -976.41415 | -973.73225
SnBVN | Sn$_B$V$_N$ | 0 | triplet | up-up | 1.202583 | 2.529787e-05 | 0.0003346228 | 100% | 1.202583 | 180.9087 | 0.000407755 | 1.32061 | 0.006539742 | 0.0137548 | 99.99% | 1.320697391 | 2.32406 | 533.549 | 149.9971 | 0.282932467 | 0.282524713 | 3530 | 0.03872408 | 1750 | 16900000 | 10.82306 | 3.515647 | -977.99604 | -975.67198
SnN | Sn$_N$ | -1 | triplet | up-up | 0.226578025 | 0.133656922 | 0.524903283 | 44.8% | 0.587133061 | 10798.24777 | 29.46331902 | 0.016415523 | 0.007509176 | 0.757469131 | 2.38% | 0.757684197 | 0.95911 | 1292.865261 | 6484.102944 | 24.58062511 | 4.882693914 | 1460 | 0.7438211 | 1300 | 9320000 | 8.078607 | 1.863397 | -987.09709 | -986.13798
SnN | Sn$_N$ | 1 | triplet | up-up | 1.299706963 | 0.755534904 | 0.022837246 | 99.99% | 1.503526761 | 230.030895 | 29.82946137 | 1.431366887 | 0.58556277 | 1.199491186 | 79.02% | 1.957159683 | 1.84845 | 670.832319 | 135.7550432 | 22.24834919 | 7.581112182 | 2810 | 13.97258 | 21000 | 1120000 | 130.0553 | 6.488869 | -983.82955 | -981.9811
SNNBVN | S$_N$N$_B$V$_N$ | 0 | triplet | up-up | 0.443162787 | 1.089010193 | 0.007665477 | 100% | 1.175753042 | 1876.074476 | 7.855784393 | 0.432563701 | 1.4639224 | 0.013017432 | 100% | 1.526548264 | 1.08189 | 1146.142399 | 1112.913006 | 13.53770556 | 5.681921169 | 1640 | 1.375402921 | 2250 | 6070000 | 13.9780709 | 0.5929845 | -972.26047 | -971.17858
SnNVB | Sn$_N$V$_B$ | 0 | triplet | up-up | 2.92096e-08 | 0.022260479 | 1.107219223 | 2.01% | 1.107442972 | 135.0912941 | 29.99912728 | 4.21612e-08 | 0.02449294 | 1.161668058 | 2.11% | 1.161926237 | 2.70637 | 458.1782979 | 122.7193335 | 29.99910384 | 2.34448e-05 | 4110 | 5.421318 | 28000 | 1220000 | 173.6601 | 0.7485934 | -977.13008 | -974.42371
SnNVN | Sn$_N$V$_N$ | 0 | triplet | down-down | 0.9577153 | 2.19048 | 1.445616 | 85.57% | 2.793784 | 62.7580845 | 6.383434256 | 0.7559485341 | 2.47595575 | 1.609508 | 84.92% | 3.048332 | 1.88564 | 657.60166 | 52.71456 | 13.02094136 | 6.637507102 | 2860 | 1.838304 | 7920 | 3010000 | 49.09012 | 2.688277 | -970.8172 | -968.93156
SnNVN | Sn$_N$V$_N$ | 0 | triplet | up-up | 1.406747409 | 1.127161 | 0.2156031 | 99.29% | 1.815466 | 516.2917244 | 21.29582603 | 2.684624 | 0.943634 | 0.5515127 | 98.17% | 2.898589 | 1.24505 | 995.9439 | 202.5341 | 19.36556455 | 1.930261482 | 1890 | 11.57454 | 8660 | 1820000 | 53.70266 | 5.252496 | -970.8172 | -969.57215
SNSN | S$_N$S$_N$ | 0 | triplet | up-up | 2.79844 | 4.846707 | 1.036242e-06 | 100% | 5.596591 | 182.5862 | 0.001110508 | 0.8309657 | 3.698750529 | 0.6655025 | 98.49% | 3.848916 | 0.8311999999 | 1491.819 | 386.0452 | 17.33729759 | 17.33618708 | 1260 | 9.754744 | 3540 | 2970000 | 21.97288 | 0.3136237 | -977.483 | -976.6518
SNVB | S$_N$V$_B$ | 0 | triplet | down-down | 0.002863378 | 2.09854e-07 | 2.26652e-05 | 100% | 0.002863467 | 74717320.91 | 0.003401613 | 0.00419205 | 0.688898061 | 0.01300979 | 99.98% | 0.689033647 | 1.75015 | 708.5106991 | 1290.40174 | 29.65055319 | 29.64715158 | 2660 | 0.03818321 | 983 | 22500000 | 6.094688 | 0.9993778 | -979.23132 | -977.48117
SNVB | S$_N$V$_B$ | 0 | triplet | up-up | 2.37846e-05 | 0.616281599 | 0.000816146 | 100% | 0.61628214 | 223.8716023 | 29.99699121 | 1.86056e-05 | 1.381090902 | 0.007213628 | 100% | 1.381109741 | 3.38032 | 366.8291759 | 44.57607192 | 29.9984306 | 0.001439388 | 5140 | 4.207301 | 38500 | 1110000 | 238.6666 | 3.327734 | -979.23132 | -975.851
SNVN | S$_N$V$_N$ | 0 | triplet | up-up | 1.855522 | 0.5066216 | 0.0006982531 | 100% | 1.923442 | 136.6474 | 15.27070505 | 1.829228 | 0.3602552 | 0.01326059 | 100% | 1.864412 | 1.86591 | 664.5551 | 145.4372 | 11.1406688 | 4.13003625 | 2830 | 4.600222 | 12300 | 1930000 | 76.03977 | 5.301668 | -973.78627 | -971.92036
VB | V$_B$ | 0 | doublet | up-up | 0.0008828502 | 0.00192929 | 0.2803949 | 0.7567% | 0.280403 | 7148.769 | 5.41019 | 0.0010815 | 0.007909366 | 1.037025 | 0.7698% | 1.037056 | 1.80113 | 688.4567 | 522.6271 | 22.21306 | 16.80287 | 0 | 0 | 0 | 0 | 0 | 2.145622 | -983.4317 | -981.63057
VB | V$_B$ | 1 | triplet | up-up | 0.03110273 | 0.01929437 | 0.2378047 | 15.21% | 0.2406049 | 154386.9 | 28.1862872 | 0.0151807 | 0.003374415 | 0.05624582 | 26.65% | 0.05835609 | 0.71626 | 1731.215 | 2624503.6 | 12.53133573 | 15.65495148 | 1090 | 675.7472 | 21900 | 414000 | 135.8078 | 0.3114396 | -978.2916 | -977.57534
VB | V$_B$ | -1 | triplet | down-down | 1.055786 | 5.405746 | 5.193744e-06 | 100% | 5.507883 | 11.9521 | 18.94799288 | 1.842784 | 0.1602665 | 2.352026 | 61.82% | 2.99225 | 2.08452 | 594.8612 | 40.49651 | 4.969697717 | 13.97829517 | 3170 | 72.81396 | 60900 | 433000 | 377.5805 | 5.425551 | -986.6028 | -984.51828
VN | V$_N$ | 0 | doublet | up-up | 0.008171338 | 0.006374106 | 0.4312981 | 2.402% | 0.4314226 | 2174.447 | 22.04315 | 0.01802086 | 0.01029209 | 0.519658 | 3.99% | 0.5200722 | 2.00952 | 617.0628 | 1496.33 | 29.7308 | 8.224654 | 0 | 0 | 0 | 0 | 0 | 1.604244 | -982.72249 | -980.71297
VN | V$_N$ | 1 | triplet | up-up | 0.002182014 | 0.02406314 | 0.004622514 | 98.22% | 0.02460007 | 778394.1 | 24.81786701 | 0.01455836 | 0.003886689 | 1.20367 | 1.25% | 1.203764 | 1.91038 | 649.0855 | 325.0793 | 14.94700816 | 9.87085885 | 2900 | 4.125124 | 12200 | 1990000 | 75.4793 | 2.109683 | -977.35457 | -975.44419
VN | V$_N$ | -1 | triplet | up-up | 4.516091 | 0.3078913 | 0.001177666 | 100% | 4.526574 | 1133.128 | 3.899393311 | 5.793471 | 0.3925843 | 0.01045713 | 100% | 5.806766 | 0.52104 | 2379.856 | 688.5726 | 3.875823098 | 0.023570212 | 792 | 0.03485705 | 83.2 | 79200000 | 0.5161213 | 2.030241 | -982.13982 | -981.61878
VNVBNB | V$_N$V$_B$N$_B$ | 0 | triplet | up-up | 0.01518402463 | 0.02041107 | 1.383802 | 1.84% | 1.383802 | 65.16291 | 6.645374927 | 0.009860827 | 0.006893855 | 1.087088 | 1.11% | 1.087155 | 2.97426 | 416.9104 | 105.6118 | 25.04141454 | 18.39603961 | 4520 | 2.065124 | 20900 | 1800000 | 129.4498 | 0.9708582 | -970.61873 | -967.64447
Se-VNVB | SeV$_N$V$_B$ | 0 | triplet | up-up | 0.0005297485 | 0.6636179 | 0.00151718 | 100% | 0.6636198 | 356.39 | 29.95346478 | 0.02600636 | 1.337277 | 0.00115322 | 100% | 1.33753 | 2.75564 | 449.9862 | 87.73178 | 28.88509756 | 1.068367215 | 4190 | 5.644392 | 29600 | 1180000 | 183.7077 | 3.273219 | -977.30806 | -974.55242
VNVN | V$_N$V$_N$ | 0 | triplet | up-up | 2.267847 | 3.927947 | 1.393938e-06 | 100% | 4.53562569 | 88.83666 | 0.000100825 | 1.352977 | 1.804468161 | 0.7931085 | 94.34% | 2.39074728 | 1.21578 | 1019.921 | 319.7417 | 6.861690508 | 6.861589683 | 1850 | 42.14461 | 15800 | 977000 | 97.71398 | 1.374886 | -965.22431 | -964.00853

## Excitation properties
Defect | Defect name | Charge state | Spin multiplicity | Optical spin transition | dipole_x | dipole_y | dipole_z | linear In-plane Polarization Visibility | Intensity | Characteristic time (ns) | Angle of excitation dipole wrt the crystal axis
AlBNBVN | Al$_B$N$_B$V$_N$ | -1 | triplet | up-up | 0.008015 | 0.020565 | 0.674238 | 3.27% | 0.6746 | 23945.33 | 8.7063577
AlBNBVN | Al$_B$N$_B$V$_N$ | 1 | triplet | up-up | 0.331619522 | 2.183651622 | 0.006377226 | 100% | 2.208697938 | 47.23985125 | 21.36397906
AlBSeN | Al$_B$Se$_N$ | -1 | triplet | up-up | 0.07313835 | 0.1263382 | 0.0001008145 | 100% | 0.1459814 | 1398495.9 | 0.06635507
AlBSN | Al$_B$S$_N$ | -1 | triplet | up-up | 3.85276e-05 | 1.480031754 | 0.107644486 | 99.74% | 1.483941147 | 26496.33266 | 29.99771096
AlBVN | Al$_B$V$_N$ | -1 | triplet | up-up | 0.002948647 | 0.00170377 | 0.826913963 | 0.41% | 0.826920976 | 3013.756393 | 29.97947024
AlBVN | Al$_B$V$_N$ | 1 | triplet | up-up | 0.005541636 | 0.009604006 | 2.23059e-05 | 100% | 0.011088153 | 5608115.842 | 0.013699063
AlN | Al$_N$ | 0 | triplet | down-down | 0.95003 | 0.47158909 | 0.0143403594 | 99.99% | 1.060735 | 901.3803 | 26.39872357
AlNAlB | Al$_N$Al$_B$ | 0 | triplet | down-down | 0.1834179 | 3.072291e-07 | 6.417584e-06 | 100% | 0.1834179 | 2772.529 | 59.99929844
AlNAlB | Al$_N$Al$_B$ | 0 | triplet | up-up | 4.483365587 | 8.20243e-05 | 2.17395e-05 | 100% | 4.483365588 | 38.20244451 | 0.000250706
AlNAlN | Al$_N$Al$_N$ | 0 | triplet | down-down | 1.26861396 | 2.197164608 | 8.86267e-05 | 100% | 2.537107349 | 1086.185802 | 0.000972707
AlNAlN | Al$_N$Al$_N$ | 0 | triplet | up-up | 0.2768353 | 0.4794527 | 8.689296e-05 | 100% | 0.5536359057 | 3381.803 | 0.001475051
AlNAsB | Al$_N$As$_B$ | 0 | triplet | down-down | 1.43e-06 | 0.002309 | 1.32867 | 0.17% | 1.328672 | 714.4436 | 29.96371829
AlNAsB | Al$_N$As$_B$ | 0 | triplet | up-up | 1.39e-06 | 0.018957 | 1.052011 | 1.8% | 1.052182 | 7171.441 | 29.99500132
AlNGaB | Al$_N$Ga$_B$ | 0 | triplet | up-up | 0.0004390423 | 0.3380249 | 0.2622964 | 79% | 0.4278556 | 6872.742 | 29.92478411
AlNNBVN | Al$_N$N$_$_B$$V$_N$ | -1 | triplet | up-up | 0.01574684 | 0.0005629831 | 0.7940229 | 1.98% | 0.7941792 | 4422.215 | 2.046777046
AlNPB | Al$_N$P$_B$ | 0 | triplet | down-down | 0.750769268 | 2.68923e-05 | 0.000114193 | 100% | 0.750769277 | 86.96731295 | 0.00125478
AlNSbB | Al$_N$Sb$_B$ | 0 | triplet | up-up | 1.84623e-05 | 0.106802066 | 0.80110865 | 13.21% | 0.808196604 | 7726.30039 | 29.98929805
AlNSeN | Al$_N$Se$_N$ | -1 | triplet | down-down | 0.06902529 | 0.09032767 | 0.1352305 | 64.35% | 0.176666 | 71026.86 | 7.385213109
AlNSeN | Al$_N$Se$_N$ | 1 | triplet | up-up | 2.750171 | 3.012871 | 0.01029741 | 100% | 4.079331 | 16.79789 | 12.38945979
AlNSN | Al$_N$S$_N$ | -1 | triplet | down-down | 0.10885647 | 0.07675619 | 0.024132918 | 98.4% | 0.135364846 | 4837715.07 | 24.811212
AlNSN | Al$_N$S$_N$ | -1 | triplet | up-up | 0.003971187 | 0.0812993 | 0.1228199 | 55.24% | 0.1473434 | 98165 | 27.20272658
AlNSN | Al$_N$S$_N$ | 1 | triplet | up-up | 2.107166539 | 3.405329596 | 0.007371893 | 100% | 4.004556758 | 20.99001713 | 1.747997145
AlNVB | Al$_N$V$_B$ | -1 | triplet | down-down | 8.55344e-06 | 0.016354167 | 0.005397207 | 94.96% | 0.017221751 | 174054.7342 | 29.96923604
AlNVB | Al$_N$V$_B$ | -1 | triplet | up-up | 4.05344e-07 | 0.000340533 | 0.870123306 | 0.04% | 0.870123373 | 2711.176982 | 29.93100206
AlNVB | Al$_N$V$_B$ | 1 | triplet | up-up | 0.005525217 | 3.56833e-07 | 4.28852e-06 | 100% | 0.005525219 | 12914803.48 | 0.002902777
AlNVN | Al$_N$V$_N$ | -1 | triplet | down-down | 0.439975984 | 1.548467238 | 0.451152831 | 96.29% | 1.67178603 | 848.300021 | 14.13742179
AlNVN | Al$_N$V$_N$ | -1 | triplet | up-up | 0.186490901 | 0.320819824 | 0.190593631 | 88.95% | 0.417169208 | 3449.529303 | 0.168615583
AlNVN | Al$_N$V$_N$ | 1 | triplet | up-up | 0.058945629 | 1.892503361 | 0.828752658 | 91.61% | 2.066851356 | 539.4057236 | 28.21519282
AsB | As$_B$ | 0 | triplet | up-up | 0.3408416 | 0.002091208 | 0.001172071 | 100% | 0.340849984 | 557.7632527 | 0.350731991
AsBNBVN | As$_B$N$_B$V$_N$ | 1 | triplet | up-up | 0.01111378 | 0.008540387 | 4.356617 | 0.32% | 4.35664 | 44.22653 | 22.45890642
AsBVB | As$_B$V$_B$ | -1 | triplet | down-down | 1.70749 | 0.3242144 | 0.01632661 | 100% | 1.738074 | 108.711 | 10.75041205
AsBVB | As$_B$V$_B$ | 1 | triplet | up-up | 1.332329656 | 3.876733897 | 0.267997421 | 99.79% | 4.108039756 | 1663.193253 | 11.03272857
AsBVN | As$_B$V$_N$ | -1 | triplet | down-down | 0.002727307 | 1.0143e-05 | 2.88114e-06 | 100% | 0.002727327 | 446235744.9 | 0.212287538
AsBVN | As$_B$V$_N$ | -1 | triplet | up-up | 3.73514e-05 | 2.771167316 | 0.007543132 | 100% | 2.771177582 | 15285.63316 | 29.9984302
AsBVN | As$_B$V$_N$ | 1 | triplet | up-up | 3.21935e-06 | 0.052264753 | 0.512777586 | 10.14% | 0.515434242 | 560.1569281 | 29.99567322
AsN | As$_N$ | 0 | triplet | up-up | 3.787793 | 2.18741 | 0.115417 | 99.97% | 4.375552 | 137.4147 | 29.99342577
AsNNBVN | As$_N$N$_B$V$_N$ | -1 | triplet | down-down | 0.049194494 | 0.094512398 | 0.98151189 | 10.79% | 0.987278219 | 654.8067227 | 2.501847935
AsNNBVN | As$_N$N$_B$V$_N$ | -1 | triplet | up-up | 0.005588185 | 0.013976106 | 0.724270024 | 2.08% | 0.724426413 | 25604.93273 | 8.205771293
AsNVB | As$_N$V$_B$ | -1 | triplet | down-down | 0.299827606 | 2.45875e-05 | 6.72257e-06 | 100% | 0.299827607 | 6198.649699 | 0.003901031
AsNVB | As$_N$V$_B$ | -1 | triplet | up-up | 2.22254e-06 | 0.69145929 | 0.404556529 | 86.31% | 0.801112935 | 48689.91085 | 29.9990183
AsNVB | As$_N$V$_B$ | 1 | triplet | up-up | 6.71289e-07 | 0.013826381 | 0.512937437 | 2.69% | 0.51312375 | 565.4063192 | 29.99642068
AsNVN | As$_N$V$_N$ | -1 | triplet | down-down | 0.000275927 | 0.00653958 | 0.296096135 | 2.21% | 0.296168471 | 1504.069425 | 27.58313281
AsNVN | As$_N$V$_N$ | -1 | triplet | up-up | 0.000832581 | 0.003229248 | 0.103711728 | 3.21% | 0.10376533 | 284496.0646 | 15.54177327
AsNVN | As$_N$V$_N$ | 1 | triplet | up-up | 0.432467582 | 0.023034404 | 0.496708757 | 65.72% | 0.658998014 | 2559.113478 | 3.048051158
AsVNVB | AsV$_N$V$_B$ | -1 | triplet | down-down | 0.345818498 | 0.002182973 | 0.000309882 | 100% | 0.345825526 | 5223.945064 | 0.360876231
AsVNVB | AsV$_N$V$_B$ | -1 | triplet | up-up | 0.000351814 | 1.472548169 | 0.127588114 | 99.63% | 1.478065277 | 17660.87107 | 29.98551364
AsVNVB | AsV$_N$V$_B$ | 1 | triplet | up-up | 1.254106946 | 0.002356277 | 2.47025e-05 | 100% | 1.25410916 | 102.8680189 | 0.10685243
C-VNVB | C-V$_N$V$_B$ | 0 | triplet | up-up | 0.000779177 | 5.288841 | 0.02955581549 | 100% | 5.288924 | 28.4415969 | 29.99076138
CBCNCBCN-1 | C$_2$C$_2$-1 | 0 | triplet | up-up | 3.578707 | 0.4033349 | 0.0031494091 | 100% | 3.601366 | 95.54572628 | 6.429535333
CBCNCBCN-1 | C$_2$C$_2$-1 | 0 | singlet | down-down | 5.374564 | 2.370637 | 0.002813548 | 100% | 5.874169 | 4.040014 | 23.80073
CBCNCBCN-2 | C$_2$C$_2$-2 | 0 | triplet | up-up | 0.04202635 | 0.070328549 | 0.001561401 | 99.98% | 0.08194362 | 128984.3697 | 0.860744748
CBCNCBCN-2 | C$_2$C$_2$-2 | 0 | singlet | down-down | 0.1178184 | 1.637457 | 0.0003907521 | 100% | 1.64169 | 167.4203 | 25.88375
CBCNCBCN-3 | C$_2$C$_2$-3 | 0 | triplet | down-down | 4.136174 | 1.856004 | 8.57557e-05 | 100% | 4.533507 | 38.71479 | 24.1661578
CBCNCBCN-3 | C$_2$C$_2$-3 | 0 | triplet | up-up | 3.182323 | 0.05460896 | 0.001716177 | 100% | 3.182792 | 90.89479 | 0.982307026
CBCNCBCN-3 | C$_2$C$_2$-3 | 0 | singlet | down-down | 3.557226 | 0.6994224 | 0.00203756 | 100% | 3.625334 | 24.62862 | 11.12281
CBCNCBCN-4 | C$_2$C$_2$-4 | 0 | triplet | up-up | 0.3206406 | 2.640096 | 0.0006845657 | 100% | 2.659496 | 228.3473 | 23.07452228
CBCNCBCN-4 | C$_2$C$_2$-4 | 0 | singlet | down-down | 1.348423 | 0.7003214 | 0.0004604568 | 100% | 1.519439 | 191.493 | 27.4449
CBCNCBCN-5 | C$_2$C$_2$-5 | 0 | triplet | up-up | 0.3508775 | 4.171828 | 0.007134953 | 100% | 4.18656407 | 79.01112 | 25.19157551
CBCNCBCN-5 | C$_2$C$_2$-5 | 0 | singlet | down-down | 1.0118 | 3.165659 | 0.002363573 | 100% | 3.323424 | 27.7041 | 12.27442
CBCNCBCNVB | C$_2$C$_2$V$_B$ | 0 | doublet | up-up | 0.0279533 | 0.01453327 | 0.6406246 | 4.912% | 0.6413989 | 963.1309 | 27.46966
CBCNCBCNVB | C$_2$C$_2$V$_B$ | 1 | triplet | up-up | 0.01094122 | 0.001229235 | 0.4851234 | 2.27% | 0.4852483 | 742.9192 | 6.409447119
CBCNCBCNVB | C$_2$C$_2$V$_B$ | -1 | triplet | up-up | 4.540968 | 4.370567 | 0.007786824 | 100% | 6.302563 | 4.575423 | 16.09484383
CBCNCBVB | C$_2$C$_B$V$_B$ | 0 | triplet | down-down | 0.015953406 | 0.0275299446 | 0.0014941732 | 99.89% | 0.03185343919 | 379082.4 | 0.09138575
CBCNCBVB | C$_2$C$_B$V$_B$ | 0 | triplet | up-up | 0.01698526 | 0.03091704 | 0.0004501359907 | 99.99% | 0.03527838952 | 159306.3 | 1.215612196
CBCNCBVN | C$_2$C$_B$V$_N$ | 0 | triplet | up-up | 4.507293 | 3.900643 | 0.001502313 | 100% | 5.960764 | 50.77861 | 19.12625699
CBCNCBVNVB | C$_2$C$_B$V$_N$V$_B$ | 0 | doublet | up-up | 0.0056791 | 0.0371607 | 0.04918758 | 60.72% | 0.0619079 | 61792.89 | 21.31018
CBCNCBVNVB | C$_2$C$_B$V$_N$V$_B$ | -1 | triplet | up-up | 0.0179908 | 0.02781685 | 0.4226719 | 7.81% | 0.4239681 | 5886.033 | 2.89254022
CBCNCBVNVB | C$_2$C$_B$V$_N$V$_B$ | 1 | triplet | up-up | 0.009530647 | 0.008640006 | 0.3368615 | 3.82% | 0.337107 | 1950.649 | 17.80552678
CBCNCN | C$_2$C$_N$ | -1 | triplet | up-up | 0.006350293 | 0.001762597 | 1.257105 | 0.52% | 1.257122 | 72472.22 | 15.51181292
CBCNCN | C$_2$C$_N$ | 1 | triplet | up-up | 2.148882 | 3.7210095 | 0.00369823425 | 100% | 4.296932 | 2.554762 | 0.005826841
CBCNCNVB | C$_2$C$_N$V$_B$ | 0 | triplet | up-up | 0.001680354 | 2.961791419 | 0.000380855444 | 100% | 2.96179192 | 167.0406 | 29.96669607
CBCNCNVB | C$_2$C$_N$V$_B$ | 0 | singlet | up-up | 0.1849958 | 0.02286361 | 1.165425 | 15.79% | 1.180238 | 1.997954 | 7.044642
CBCNCNVN | C$_2$C$_N$V$_N$ | 0 | triplet | up-up | 4.07981 | 2.345716 | 0.004452380688 | 100% | 4.706087 | 14.96099157 | 29.8962565
CBCNCNVN | C$_2$C$_N$V$_N$ | 0 | singlet | up-up | 1.046544 | 1.811426 | 0.0003853909 | 100% | 2.092013 | 149.7853 | 0.01641711
CBCNCNVNVB | C$_2$C$_N$V$_N$V$_B$ | 1 | triplet | up-up | 1.318617705 | 3.200403601 | 0.004319532 | 100% | 3.461409325 | 22.253297 | 7.606754418
CBCNCNVNVB | C$_2$C$_N$V$_N$V$_B$ | -1 | triplet | up-up | 0.4369724 | 2.791262 | 0.003387525 | 100% | 2.825261 | 185.7981 | 21.10176005
CBCNVB | C$_2$V$_B$ | 1 | triplet | up-up | 0.5971954 | 3.909849 | 0.001546949 | 100% | 3.955195 | 4.175409 | 21.31489153
CBCNVB | C$_2$V$_B$ | -1 | triplet | up-up | 0.03131359 | 0.1968137 | 0.3652452 | 47.9% | 0.4160772 | 28978400.2 | 20.9590586
CBCNVBVB | C$_2$V$_B$V$_B$ | 0 | triplet | up-up | 0.6666507 | 0.3286413 | 0.4289621 | 86.61% | 0.8581589 | 280.5958 | 26.24128842
CBCNVBVB | C$_2$V$_B$V$_B$ | 0 | triplet | down-down | 0.02998516 | 0.03088481 | 0.1950072 | 21.56% | 0.1997017 | 30184.9 | 14.15263831
CBCNVBVB | C$_2$V$_B$V$_B$ | 0 | singlet | up-up | 1.459135 | 2.514259 | 0.001324587 | 100% | 2.906987 | 2.341736 | 0.1278629
CBCNVN | C$_2$V$_N$ | -1 | triplet | up-up | 0.004013594 | 0.001612208 | 0.231761 | 1.87% | 0.2318014 | 73692.98 | 21.88388799
CBCNVN | C$_2$V$_N$ | 1 | triplet | up-up | 0.01530879 | 0.01199266 | 0.2565457 | 7.56% | 0.2572817 | 1790.422 | 21.92481468
CBCNVNVB | C$_2$V$_N$V$_B$ | 0 | triplet | up-up | 0.5647913 | 0.333071 | 0.002530924 | 100% | 0.6556919 | 230.1719864 | 29.47052818
CBCNVNVN | C$_2$V$_N$V$_N$ | 0 | triplet | up-up | 3.632808 | 0.004447284131 | 0.00043013053 | 100% | 3.6328103 | 206.7005843 | 0.069343939
CB | C$_B$ | 0 | doublet | up-up | 0.0002125956 | 0.000376902 | 0.3416156 | 0.1267% | 0.3416158 | 6765.044 | 0.57467553
CB | C$_B$ | -1 | triplet | up-up | 0.0007695671 | 0.0001834071693 | 0.3295271 | 0.24% | 0.3295281 | 239533.6 | 13.4041648
CB | C$_B$ | 1 | triplet | up-up | 1.08238e-05 | 0.001419957 | 0.2929788 | 0.48% | 0.2929823 | 6794.807 | 29.5624666
CBCN | C$_B$C$_N$ | 0 | triplet | up-up | 1.814755e-06 | 0.001393079 | 0.3792592 | 0.37% | 0.379261734 | 8184.387988 | 29.92456363
CBCN | C$_B$C$_N$ | 0 | singlet | up-up | 0.0001730322 | 4.874609 | 0.00789826 | 100% | 4.874615 | 2.691782 | 29.9971684
CBCNCB | C$_B$C$_N$C$_B$ | 0 | doublet | up-up | 2.365276 | 4.151832 | 0.0001650759 | 100% | 4.778309 | 2.108864 | 0.32927307
CBCNCB | C$_B$C$_N$C$_B$ | -1 | triplet | up-up | 0.01000312 | 0.01434079 | 0.1571654 | 11.06% | 0.158135 | 546580.1 | 4.896306864
CBCNCB | C$_B$C$_N$C$_B$ | 1 | triplet | up-up | 2.096708 | 3.630581 | 0.001560318 | 100% | 4.192529 | 41.64668 | 0.006399026
CBCNCN | C$_B$C$_N$C$_N$ | 0 | doublet | down-down | 1.996696 | 3.451385 | 0.00156233 | 100% | 3.987337 | 45.21996 | 0.04972393
CBCNCNCN | C$_B$C$_N$C$_N$C$_N$ | 0 | triplet | up-up | 4.420207 | 0.1739548 | 3.266863e-05 | 100% | 4.423628 | 1.946138 | 2.252883647
CBNBVN | C$_B$N$_B$V$_N$ | 0 | triplet | up-up | 2.287639 | 2.041236 | 0.01678359 | 100% | 3.065977 | 279.7172 | 18.25720853
CBOB | C$_B$O$_B$ | 0 | triplet | down-down | 0.02110751 | 0.01868803 | 3.001509 | 0.94% | 3.001641 | 52.0433 | 18.47857789
CBOB | C$_B$O$_B$ | 0 | triplet | up-up | 0.004651583 | 0.01437054 | 0.3584206 | 4.21% | 0.3587388 | 10937.55 | 12.06301976
CBOB | C$_B$O$_B$ | 0 | singlet | up-up | 0.03140818 | 0.02631139 | 0.5728796 | 7.134% | 0.5743429 | 1015.821 | 20.04567
CBON | C$_B$O$_N$ | 0 | triplet | up-up | 5.769477 | 3.418249e-05 | 1.915901e-05 | 100% | 5.769477 | 273.5572 | 59.99906117
CBON | C$_B$O$_N$ | 0 | singlet | up-up | 2.227343e-05 | 2.200082 | 1.579707 | 81.23% | 2.708475 | 10.24401 | 29.99862
CBSeN | C$_B$Se$_N$ | 0 | triplet | up-up | 0.007611652 | 3.51891e-07 | 8.11463e-06 | 100% | 0.007611656 | 335613891.4 | 0.001851281
CBVB | C$_B$V$_B$ | 0 | triplet | up-up | 0.6313512 | 1.047305 | 0.0004237653 | 100% | 1.222887 | 48.93137 | 1.082403256
CBVN | C$_B$V$_N$ | 0 | triplet | up-up | 0.000187991 | 5.306528 | 0.004673046 | 100% | 5.30653 | 17.193 | 29.99717268
CBVNVB | C$_B$V$_N$V$_B$ | 1 | triplet | up-up | 0.3679713 | 0.3356525 | 0.0004671832 | 100% | 0.4980619 | 697.9357 | 17.62925452
CBVNVB | C$_B$V$_N$V$_B$ | -1 | triplet | up-up | 0.001189858 | 0.001427672 | 0.05432882 | 3.42% | 0.0543606 | 153053.9 | 9.808089141
CN | C$_N$ | -1 | triplet | up-up | 0.004180122 | 0.007981009 | 0.02829526 | 30.34% | 0.02969498 | 30996296.0 | 2.355515737
CN | C$_N$ | 1 | triplet | up-up | 3.527885e-05 | 0.003722942 | 0.2101077 | 1.77% | 0.2101407 | 415.6119 | 29.45628003
CNCBCBCB | C$_N$C$_B$C$_B$C$_B$ | 0 | triplet | up-up | 2.091771 | 0.03703583 | 0.03703273 | 99.98% | 2.092427 | 566.4763 | 1.013546286
CNNBVN | C$_N$N$_B$V$_N$ | 0 | triplet | up-up | 0.9878621 | 4.002084 | 0.005012781 | 100% | 4.122205 | 66.69138 | 16.13365698
CNON | C$_N$O$_N$ | 0 | triplet | up-up | 2.84657 | 4.954132986 | 0.2871815 | 99.87% | 5.720915 | 372.9672 | 0.11817634
CNON | C$_N$O$_N$ | 0 | singlet | up-up | 0.002796719 | 0.0009100134 | 0.2481096 | 1.185% | 0.248127 | 1338.427 | 18.02326
CNVB | C$_N$V$_B$ | 0 | triplet | up-up | 4.942013e-07 | 0.004568406 | 0.7178105 | 0.64% | 0.7178251 | 292.6569 | 29.99300432
CNVN | C$_N$V$_N$ | 0 | triplet | up-up | 0.09887154 | 0.005769222 | 0.06584115 | 83.28% | 0.1189282 | 61175.82 | 3.338663576
GaBNBVN | Ga$_B$N$_B$V$_N$ | -1 | triplet | down-down | 0.002521966 | 0.041532038 | 0.723925634 | 5.74% | 0.7251204 | 315.9198056 | 26.52427557
GaBNBVN | Ga$_B$N$_B$V$_N$ | -1 | triplet | up-up | 0.003637167 | 0.011802759 | 0.677218237 | 1.82% | 0.677330846 | 22555.24552 | 12.87186986
GaBNBVN | Ga$_B$N$_B$V$_N$ | 1 | triplet | up-up | 0.368995405 | 2.319038672 | 0.005852793 | 100% | 2.348218948 | 43.91686511 | 20.95833568
GaBVB | Ga$_B$V$_B$ | 1 | triplet | down-down | 0.2348577 | 1.406195 | 0.007328469 | 100% | 1.425692 | 757.7628 | 20.51738379
GaBVB | Ga$_B$V$_B$ | 1 | triplet | up-up | 0.003607369 | 0.005049947 | 0.09616163 | 6.44% | 0.09636168 | 9931.512 | 5.539064859
GaBVN | Ga$_B$V$_N$ | -1 | triplet | up-up | 0.002599928 | 0.00150782 | 0.683669153 | 0.44% | 0.683675759 | 3642.513038 | 29.88794713
GaBVN | Ga$_B$V$_N$ | 1 | triplet | up-up | 0.005540907 | 0.009013497 | 0.038623281 | 26.42% | 0.040046256 | 783369.6515 | 1.57987498
GaN | Ga$_N$ | 0 | triplet | down-down | 1.31734 | 0.6817582 | 0.0009677781 | 100% | 1.4833 | 310.9993 | 27.36195926
GaNNBVN | Ga$_N$N$_B$V$_N$ | -1 | triplet | up-up | 0.029450971 | 0.013820443 | 0.828806286 | 3.92% | 0.829444528 | 5746.875421 | 25.13843652
GaNNBVN | Ga$_N$N$_B$V$_N$ | 1 | triplet | up-up | 0.049885578 | 0.043591277 | 0.305464221 | 21.19% | 0.31256545 | 1215.433134 | 18.85161957
GaNVB | Ga$_N$V$_B$ | -1 | triplet | down-down | 4.33371e-05 | 0.12263702 | 0.057072744 | 90.66% | 0.135266916 | 2165.951543 | 29.97895546
GaNVB | Ga$_N$V$_B$ | -1 | triplet | up-up | 5.71547e-07 | 0.001028667 | 0.705729863 | 0.15% | 0.705730613 | 3418.405395 | 29.96736784
GaNVB | Ga$_N$V$_B$ | 1 | triplet | up-up | 0.00394001 | 1.99185e-07 | 2.94854e-06 | 100% | 0.003940011 | 165871654.2 | 0.002099021
GaNVN | Ga$_N$V$_N$ | -1 | triplet | down-down | 0.841396 | 1.687805 | 0.3253816 | 98.54% | 1.913768 | 647.5142 | 3.502263224
GaNVN | Ga$_N$V$_N$ | 1 | triplet | up-up | 0.225462 | 1.323055 | 0.824728 | 85.2% | 1.575273 | 973.8429 | 20.32831993
Ge-VNVB | Ge-V$_N$V$_B$ | 0 | triplet | up-up | 0.5116759 | 0.01529944 | 0.0101484414 | 99.98% | 0.512005158 | 701.0305 | 1.711873037
GeB | Ge$_B$ | -1 | triplet | up-up | 3.937858e-05 | 0.006931631 | 0.1299734 | 5.33% | 0.1301581 | 5190354.4 | 29.67370873
GeBNBVN | Ge$_B$N$_B$V$_N$ | 0 | triplet | up-up | 0.371645891 | 0.553404816 | 0.556856044 | 76.75% | 0.868600145 | 512.3680313 | 3.883227033
GeBVB | Ge$_B$V$_B$ | 0 | triplet | up-up | 1.039175862 | 6.405287749 | 3.543118951 | 87.77% | 7.393327365 | 13.45698748 | 20.78398755
GeBVN | Ge$_B$V$_N$ | 0 | triplet | up-up | 2.361516e-05 | 0.02531243 | 0.7345648 | 3.44% | 0.7350008 | 406.3616 | 29.94574854
GeNNBVN | Ge$_N$N$_B$V$_N$ | 0 | triplet | up-up | 0.2818058 | 0.6016367 | 0.07712581 | 99.33% | 0.668827 | 424.6433 | 4.900878845
GeNVB | Ge$_N$V$_B$ | 0 | triplet | up-up | 1.05771e-07 | 0.023406568 | 0.743920495 | 3.14% | 0.744288634 | 262.6191169 | 29.99894355
GeNVN | Ge$_N$V$_N$ | 0 | triplet | down-down | 1.441569 | 0.899559734 | 0.0968256264 | 99.84% | 1.70197 | 317.4722 | 28.03464005
GeNVN | Ge$_N$V$_N$ | 0 | triplet | up-up | 0.4655874 | 2.363033 | 0.77708917 | 95.17% | 2.530724 | 45.99495 | 18.85300864
InBNBVN | In$_B$N$_B$V$_N$ | -1 | triplet | down-down | 0.01074355 | 0.0132151 | 0.6513848 | 2.61% | 0.6516074 | 385.9672 | 9.109641906
InBNBVN | In$_B$N$_B$V$_N$ | -1 | triplet | up-up | 0.001151062 | 0.003313415 | 0.7895291 | 0.44% | 0.7895369 | 17270.03 | 10.84225459
InBVB | In$_B$V$_B$ | -1 | triplet | up-up | 0.444401 | 1.042343522 | 0.007189189 | 100% | 1.133147806 | 7866.726378 | 6.90832725
InBVB | In$_B$V$_B$ | 1 | triplet | down-down | 0.484054835 | 1.593634008 | 0.004370762 | 100% | 1.665532209 | 1836.455327 | 13.1034221
InBVN | In$_B$V$_N$ | -1 | triplet | down-down | 0.031254015 | 0.017983701 | 0.00785466 | 97.71% | 0.036904236 | 38315.6814 | 29.91551892
InBVN | In$_B$V$_N$ | -1 | triplet | up-up | 0.005023475 | 0.002912154 | 0.926422399 | 0.63% | 0.926440596 | 2753.05922 | 29.89814234
InBVN | In$_B$V$_N$ | 1 | triplet | up-up | 0.004794332 | 0.008302553 | 3.67886e-05 | 100% | 0.009587459 | 13406683.8 | 0.003803903
InN | In$_N$ | 0 | triplet | down-down | 1.529802 | 0.6140919087 | 0.0003145946872 | 100% | 1.648455 | 186.9157 | 21.87067127
InNNBVN | In$_N$N$_B$V$_N$ | -1 | triplet | up-up | 0.09402966 | 0.08131622 | 1.034432 | 11.93% | 1.041874 | 5614.509 | 19.14637313
InNVB | In$_N$V$_B$ | -1 | triplet | down-down | 7.4416e-06 | 0.035580384 | 0.038246943 | 68.11% | 0.052237844 | 19120.3688 | 29.98721911
InNVB | In$_N$V$_B$ | -1 | triplet | up-up | 1.5722e-06 | 0.005728483 | 0.925596202 | 0.62% | 0.925613929 | 2758.127221 | 29.98347746
InNVB | In$_N$V$_B$ | 1 | triplet | up-up | 0.007776423 | 3.0998e-07 | 8.14288e-06 | 100% | 0.007776427 | 29572540.87 | 0.001486361
InNVN | In$_N$V$_N$ | -1 | triplet | down-down | 1.967038248 | 1.973202865 | 0.061091095 | 99.98% | 2.786844297 | 51.65158544 | 14.90975986
InNVN | In$_N$V$_N$ | -1 | triplet | up-up | 0.735116571 | 0.93968853 | 0.892868792 | 80.06% | 1.490176361 | 265.0157633 | 8.035405902
InNVN | In$_N$V$_N$ | 1 | triplet | up-up | 1.590849334 | 2.354634115 | 0.989468277 | 94.44% | 3.009011613 | 129.4803277 | 4.043338832
NBVN | N$_B$V$_N$ | 1 | triplet | up-up | 1.237276e-06 | 2.464275 | 0.00802631019 | 100% | 2.464288104 | 29.86854766 | 29.9991737
NBVN | N$_B$V$_N$ | 0 | doublet | up-up | 9.196077e-08 | 1.317618 | 0.6997555 | 88.32% | 1.491903 | 34.85127 | 29.9991984
NBVN | N$_B$V$_N$ | -1 | triplet | up-up | 5.297164e-07 | 0.6105688 | 0.4676617 | 79.39% | 0.7690915 | 48205.12 | 29.99915276
OB | O$_B$ | 0 | doublet | up-up | 6.367062e-06 | 2.411222e-05 | 0.0005196451 | 4.794% | 0.0005202432 | 299600170.8 | 15.20737
OB | O$_B$ | -1 | triplet | up-up | 1.613039 | 0.2022333 | 9.78561e-07 | 100% | 1.625667 | 11306.67 | 7.145321745
OB | O$_B$ | 1 | triplet | up-up | 1.267571 | 6.12712 | 8.073952e-06 | 100% | 6.256863 | 2.358596 | 18.31080779
OBNBVN | O$_B$N$_B$V$_N$ | 0 | triplet | up-up | 0.018371499 | 0.003895157 | 1.469434671 | 1.28% | 1.469554673 | 16752.28083 | 11.96988032
OBSeN | O$_B$Se$_N$ | 0 | triplet | up-up | 1.239238e-05 | 0.610339 | 0.01512283 | 99.97% | 0.61052636 | 1324.432 | 29.99803913
OBSN | O$_B$S$_N$ | 0 | triplet | up-up | 0.00536613635 | 0.7240532 | 0.337066908 | 90.66% | 0.7986839183 | 31.54030886 | 29.57457715
OBVB | O$_B$V$_B$ | 0 | triplet | up-up | 0.0291485 | 0.02591207 | 1.934424 | 2.02% | 1.934817 | 74.53241 | 18.36334152
OBVN | O$_B$V$_N$ | 0 | triplet | up-up | 4.641046e-05 | 0.02140646 | 0.4824886 | 4.43% | 0.4829632 | 1162.499 | 29.87498205
ON | O$_N$ | 0 | doublet | down-down | 0.0004274684 | 0.0008851074 | 1.084232 | 0.09066% | 1.084233 | 16478.89 | 4.217118
ON | O$_N$ | -1 | triplet | up-up | 3.027341e-06 | 2.09163e-05 | 0.001388298 | 1.52% | 0.001388459 | 15499994336.6 | 21.76363208
ON | O$_N$ | 1 | triplet | up-up | 5.695411 | 1.409391 | 0.0007824494 | 100% | 5.867205 | 488.5184 | 13.89843654
ONCB | O$_N$C$_B$ | 0 | triplet | up-up | 5.953941 | 8.279746e-05 | 3.740383e-05 | 100% | 5.953941 | 365.9785 | 59.99860386
ONGeB | O$_N$Ge$_B$ | 0 | triplet | up-up | 1.11836e-06 | 1.147607892 | 0.354087626 | 95.55% | 1.200992057 | 180.1089265 | 29.99914663
ONNBVN | O$_N$N$_B$V$_N$ | 0 | triplet | up-up | 0.508926 | 0.615716 | 0.3114 | 93.17% | 0.857369 | 413.7205 | 9.575162633
ONOB | O$_N$O$_B$ | 0 | triplet | up-up | 1.121346e-05 | 0.4422815 | 0.0009943606658 | 100% | 0.4422826 | 3919.454 | 29.99774981
ONOBVB | O$_N$O$_B$V$_B$ | -1 | triplet | down-down | 0.101773523 | 0.016921132 | 0.680843092 | 14.98% | 0.688615634 | 411.3501957 | 9.438998392
ONOBVB | O$_N$O$_B$V$_B$ | -1 | triplet | up-up | 0.093277226 | 0.398066743 | 0.004410458 | 99.99% | 0.408873116 | 2124.27619 | 16.81127514
ONOBVB | O$_N$O$_B$V$_B$ | 1 | triplet | down-down | 0.768343665 | 1.833683621 | 0.054119286 | 99.96% | 1.988888259 | 179.4144595 | 7.264715005
ONOBVB | O$_N$O$_B$V$_B$ | 1 | triplet | up-up | 0.229338183 | 0.369219883 | 0.00724275 | 99.99% | 0.434708847 | 601.9639975 | 1.845576037
ONOBVN | O$_N$O$_B$V$_N$ | -1 | triplet | up-up | 0.020991059 | 0.005606098 | 0.51692998 | 4.2% | 0.517386372 | 233099.8298 | 14.95223299
ONOBVN | O$_N$O$_B$V$_N$ | 1 | triplet | up-up | 0.008334186 | 0.003758863 | 2.045696 | 0.45% | 2.045717 | 31.66563 | 24.27540394
ONSB | O$_N$S$_B$ | 0 | triplet | up-up | 1.523498182 | 1.46903e-05 | 1.13137e-05 | 100% | 1.523498182 | 703.0254055 | 59.99884816
ONSeB | O$_N$Se$_B$ | 0 | triplet | down-down | 1.35507e-07 | 0.009562468 | 3.490587458 | 0.27% | 3.490600556 | 43.53900062 | 29.99839054
ONSeB | O$_N$Se$_B$ | 0 | triplet | up-up | 8.5192e-06 | 1.261555132 | 0.000971819 | 100% | 1.261555506 | 10522.89758 | 29.99881555
ONSeN | O$_N$Se$_N$ | 0 | triplet | up-up | 0.03010061 | 0.03134721 | 0.2444315 | 17.51% | 0.2482649 | 419269.3 | 13.83719915
ONSN | O$_N$S$_N$ | 0 | triplet | up-up | 0.11372 | 0.138515 | 0.2325726 | 61.04% | 0.2936131 | 292145.9 | 9.38519426
ONVB | O$_N$V$_B$ | 0 | triplet | up-up | 0.002900875 | 0.00135291 | 0.0229083 | 13.84% | 0.02313084 | 35922.16 | 25.00260895
ONVN | O$_N$V$_N$ | 0 | triplet | up-up | 0.0006803279 | 0.0003023929 | 0.3359587 | 0.22% | 0.3359595 | 1215.406 | 23.96344322
PB | P$_B$ | 0 | triplet | up-up | 0.0002790691 | 3.084448 | 0.1158185 | 99.93% | 3.086621 | 2015.462 | 29.99401856
PBNBVN | P$_B$N$_B$V$_N$ | -1 | triplet | down-down | 0.00089706 | 0.004565701 | 0.003733798 | 77.99% | 0.005965869 | 29370365.6 | 18.88343272
PBNBVN | P$_B$N$_B$V$_N$ | -1 | triplet | up-up | 1.003311469 | 0.161437738 | 0.007162548 | 100% | 1.016241777 | 5937.573473 | 9.140025393
PBPN | P$_B$P$_N$ | 0 | triplet | up-up | 3.217833e-07 | 1.319207049 | 1.267595 | 72.11% | 1.829509 | 93.73213 | 29.99918849
PBVB | P$_B$V$_B$ | -1 | triplet | down-down | 2.155301641 | 1.739696209 | 0.003974216 | 100% | 2.769816575 | 14.79773031 | 21.0899504
PBVB | P$_B$V$_B$ | -1 | triplet | up-up | 0.002896084 | 0.004794713 | 0.307381138 | 1.82% | 0.307432173 | 68901.15804 | 1.132054041
PBVB | P$_B$V$_B$ | 1 | triplet | down-down | 0.000801 | 0.014751 | 0.313841 | 4.7% | 0.314188 | 8531.58 | 26.89101381
PBVB | P$_B$V$_B$ | 1 | triplet | up-up | 0.26963641 | 0.245831776 | 0.000631289 | 100% | 0.364880055 | 497.5636853 | 17.64347598
PBVN | P$_B$V$_N$ | -1 | triplet | down-down | 0.001681262 | 1.06047e-05 | 7.57945e-06 | 100% | 0.001681312 | 980074884.6 | 0.36059557
PBVN | P$_B$V$_N$ | 1 | triplet | up-up | 0.264687271 | 2.03682e-05 | 4.24049e-08 | 100% | 0.264687272 | 10893.39486 | 0.003611486
PN | P$_N$ | 0 | triplet | up-up | 0.421635826 | 0.290806119 | 0.434107082 | 76.29% | 0.671411891 | 890.8865456 | 25.40501321
PNAsB | P$_N$As$_B$ | 0 | triplet | up-up | 0.5776281 | 2.163711e-05 | 1.871982e-05 | 100% | 0.5776281 | 2993.415 | 0.001348681
PNNBVN | P$_N$N$_B$V$_N$ | -1 | triplet | down-down | 0.004920737 | 0.01875808 | 0.7537137 | 2.57% | 0.7539631 | 6034.885 | 15.30021239
PNNBVN | P$_N$N$_B$V$_N$ | -1 | triplet | up-up | 0.01086094 | 0.005546547 | 0.703766245 | 1.73% | 0.7038719 | 18134.60138 | 27.0520384
PNNBVN | P$_N$N$_B$V$_N$ | 1 | triplet | up-up | 0.002904675 | 0.006519415 | 1.975789542 | 0.36% | 1.975802433 | 19.43785714 | 5.984209204
PNVB | P$_N$V$_B$ | -1 | triplet | up-up | 0.0002636469 | 2.783839 | 0.04614215 | 99.99% | 2.784221 | 10707.26 | 29.9937762
PNVB | P$_N$V$_B$ | -1 | triplet | down-down | 0.005379534 | 0.01112311 | 7.59836e-06 | 100% | 0.01235568 | 4348609.3 | 4.189120919
PNVB | P$_N$V$_B$ | 1 | triplet | up-up | 1.891092e-06 | 0.0371768 | 0.1364502 | 26.29% | 0.141424 | 6655.732 | 29.99628797
PNVN | P$_N$V$_N$ | -1 | triplet | up-up | 0.6335747 | 0.1411626 | 0.1025109 | 98.78% | 0.6571547 | 7592.871 | 12.55974155
PNVN | P$_N$V$_N$ | 1 | triplet | up-up | 3.144934 | 1.62233 | 1.503648 | 92.04% | 3.844935 | 9.197442 | 29.64988
S-VNVB | S-V$_N$V$_B$ | 0 | triplet | up-up | 0.003184638 | 0.1973042665 | 0.317847 | 52.75% | 0.3741200557 | 325.3072 | 29.07448605
SB | S$_B$ | -1 | triplet | down-down | 1.226781e-05 | 2.586241e-05 | 2.338155 | 0% | 2.338155 | 36.96492 | 4.621922252
SB | S$_B$ | -1 | triplet | up-up | 3.08284e-05 | 0.000718875 | 0.026899248 | 2.67% | 0.02690887 | 42641064.02 | 27.54362173
SB | S$_B$ | 1 | triplet | up-up | 9.81764e-07 | 7.13624e-07 | 4.24866e-06 | 27.47% | 4.41863e-06 | 4955720000000 | 23.9867708
SbB | Sb$_B$ | 0 | triplet | down-down | 2.044081225 | 0.002458647 | 0.0004494 | 100% | 2.044082753 | 136.8034312 | 0.068118527
SbB | Sb$_B$ | 0 | triplet | up-up | 0.122660538 | 7.09263e-05 | 1.61535e-05 | 100% | 0.122660559 | 29832.06871 | 0.032332739
SbBNBVN | Sb$_B$N$_B$V$_N$ | -1 | triplet | up-up | 0.01862472 | 0.009304351 | 0.7234439 | 2.88% | 0.7237434 | 3444.922 | 26.54453311
SbBVN | Sb$_B$V$_N$ | -1 | triplet | up-up | 0.000312279 | 0.667139733 | 0.325401749 | 89.88% | 0.742268024 | 17398.02743 | 29.97238309
SbN | Sb$_N$ | 0 | triplet | down-down | 0.7245238 | 1.268091 | 0.0010840386 | 100% | 1.46047618 | 297.3131 | 0.257713565
SbN | Sb$_N$ | 0 | triplet | up-up | 1.364047 | 0.7913058 | 1.014479 | 84.1% | 1.875089 | 114.0047 | 29.88068785
SBNBVN | S$_B$N$_B$V$_N$ | 0 | triplet | down-down | 3.744113529 | 0.22081228 | 0.36572698 | 99.53% | 3.768408206 | 21.18199204 | 3.374360316
SBNBVN | S$_B$N$_B$V$_N$ | 0 | triplet | up-up | 0.30895728 | 0.740462689 | 0.001949776 | 100% | 0.802336211 | 1172.754604 | 7.350916247
SbNNBVN | Sb$_N$N$_B$V$_N$ | -1 | triplet | down-down | 0.000462469 | 0.034481408 | 0.534124252 | 6.44% | 0.535236301 | 812.9437394 | 29.23079031
SbNNBVN | Sb$_N$N$_B$V$_N$ | 1 | triplet | up-up | 0.2690759 | 0.858363694 | 0.144833503 | 98.73% | 0.911134905 | 233.435374 | 12.59427791
SbNVB | Sb$_N$V$_B$ | -1 | triplet | down-down | 0.000399763 | 3.69785e-07 | 8.28355e-06 | 99.98% | 0.000399849 | 17451961843 | 0.052201651
SbNVB | Sb$_N$V$_B$ | -1 | triplet | up-up | 4.78e-05 | 1.772946 | 0.019603 | 99.99% | 1.773054 | 100836.6 | 29.99765773
SbNVN | Sb$_N$V$_N$ | -1 | triplet | down-down | 0.846508515 | 3.607744626 | 0.004776346 | 100% | 3.705728102 | 18.77396731 | 16.79439076
SbNVN | Sb$_N$V$_N$ | -1 | triplet | up-up | 0.007983888 | 0.008709797 | 0.061751797 | 18.79% | 0.062871992 | 321435.6396 | 12.50951675
SbNVN | Sb$_N$V$_N$ | 1 | triplet | up-up | 0.066173406 | 0.202051559 | 0.59617184 | 33.59% | 0.632949141 | 2575.93966 | 11.86519165
SBVB | S$_B$V$_B$ | 0 | triplet | down-down | 0.05419445 | 1.162508 | 1.416858 | 63.47% | 1.833535 | 105.826 | 27.33008859
SBVN | S$_B$V$_N$ | 0 | triplet | down-down | 0.008482286 | 0.014690147 | 6.72272e-05 | 100% | 0.016963317 | 2138228.644 | 0.002108355
SBVN | S$_B$V$_N$ | 0 | triplet | up-up | 0.531808905 | 0.307074559 | 0.000990393 | 100% | 0.614098101 | 225.6590371 | 29.9966094
Sb-VNVB | SbV$_N$V$_B$ | -1 | triplet | down-down | 0.018110174 | 0.002760668 | 0.001293879 | 99.75% | 0.018365016 | 967239.8634 | 8.666499188
Sb-VNVB | SbV$_N$V$_B$ | -1 | triplet | up-up | 0.002929033 | 0.673224194 | 0.336523282 | 89.45% | 0.752653515 | 16732.54949 | 29.74992418
SeB | Se$_B$ | -1 | triplet | up-up | 4.869001e-07 | 0.00174806 | 0.03380325 | 5.16% | 0.03384842 | 26503477.5 | 29.98324344
SeB | Se$_B$ | 1 | triplet | up-up | 7.392828e-06 | 1.785747e-06 | 1.819055e-06 | 97.26% | 7.819959e-06 | 1039561510445.3 | 13.57894349
SeBNBVN | Se$_B$N$_B$V$_N$ | 0 | triplet | up-up | 0.1698244 | 1.322083 | 0.004795693 | 100% | 1.332954 | 414.2613 | 22.67951668
SeBVB | Se$_B$V$_B$ | 0 | triplet | down-down | 0.7586983 | 2.344043 | 1.468139 | 85.9% | 2.86803 | 34.6691 | 12.06394851
SeBVN | SeBV$_N$ | 0 | triplet | up-up | 0.00106186818 | 0.9144197 | 0.6263092 | 82.5% | 1.108345 | 49.2398279 | 29.93266788
SeN | Se$_N$ | 1 | triplet | up-up | 1.386985 | 0.7875164 | 0.0001107881 | 100% | 1.594963 | 5736.987 | 29.58669358
SeNVB | Se$_N$VB | 0 | triplet | up-up | 1.7206e-05 | 0.665293151 | 0.000173718 | 100% | 0.665293174 | 354.1674182 | 29.99772067
SeNVN | Se$_N$V$_N$ | 0 | triplet | up-up | 0.019187435 | 0.030529058 | 0.162980469 | 21.6% | 0.166921581 | 17078.92574 | 2.148657286
Si-VNVB | Si-V$_N$V$_B$ | 0 | triplet | up-up | 0.0211164687 | 0.543170414 | 1.24866236 | 39.91% | 1.361850842 | 107.0683693 | 27.77287436
SiB | Si$_B$ | -1 | triplet | up-up | 0.00758744 | 0.009816053 | 0.021046628 | 50.78% | 0.024431224 | 52445625.57 | 7.70207568
SiB | Si$_B$ | 1 | triplet | up-up | 1.57388e-06 | 0.006791008 | 0.020849486 | 30.97% | 0.021927582 | 257817.1131 | 29.98592363
SiBVB | Si$_B$V$_B$ | 0 | triplet | down-down | 0.003468871 | 0.01227196 | 0.2592434 | 4.91% | 0.2595569 | 4974.64 | 14.21538906
SiBVB | Si$_B$V$_B$ | 0 | triplet | up-up | 0.6406073 | 1.303418 | 0.007778019 | 100% | 1.452355 | 83.73883 | 3.825882178
SiBVN | Si$_B$V$_N$ | 0 | triplet | up-up | 0.026928959 | 0.015548445 | 1.118502607 | 2.78% | 1.118934763 | 134.6606708 | 29.99779969
SiN | Si$_N$ | -1 | triplet | down-down | 0.6402864 | 0.006736024 | 0.0001122034 | 100% | 0.6403218 | 3429.482 | 0.601950769
SiNNBVN | Si$_N$N$_B$V$_N$ | 0 | triplet | down-down | 0.01881516127 | 0.03969929 | 0.1019751 | 39.57% | 0.1110359 | 4399.78493 | 4.640963808
SiNNBVN | Si$_N$N$_B$V$_N$ | 0 | triplet | up-up | 0.2460611 | 0.4522904 | 0.04249721 | 99.66% | 0.516641711 | 741.411321 | 1.45152745
SiNSiB | Si$_N$Si$_B$ | 0 | triplet | down-down | 1.619821 | 2.262291e-05 | 2.000029e-05 | 100% | 1.619821 | 206.6375 | 2.67521e-06
SiNVB | Si$_N$V$_B$ | 0 | triplet | up-up | 0.0105486 | 0.7053077 | 1.233428 | 57.19% | 1.233428 | 83.50693 | 29.14234951
SiNVN | Si$_N$V$_N$ | 0 | triplet | down-down | 0.853912843 | 0.817104679 | 0.357354072 | 95.72% | 1.23471824 | 784.7061549 | 16.26127337
SiNVN | Si$_N$V$_N$ | 0 | triplet | up-up | 1.308414 | 2.192774201 | 0.958728619 | 93.62% | 2.72752 | 55.5998373 | 0.823648146
SN | S$_N$ | -1 | triplet | up-up | 0.000634309 | 0.033297844 | 0.207058544 | 15.88% | 0.209719788 | 3083951.187 | 28.90787555
SN | S$_N$ | 1 | triplet | up-up | 1.610772765 | 1.062960839 | 0.000164349 | 100% | 1.929889809 | 3897.128838 | 26.57828604
Sn-VNVB | S$_N$-V$_N$V$_B$ | 0 | triplet | up-up | 1.145297 | 0.004777752 | 0.001821617 | 100% | 1.145308573 | 231.0193 | 0.23821765
SnB | Sn$_B$ | -1 | triplet | up-up | 1.189265e-05 | 0.003763683 | 0.08630205 | 4.36% | 0.08638408 | 10117755.1 | 29.81815735
SnB | Sn$_B$ | 1 | triplet | up-up | 0.000360685 | 0.6004845 | 0.04659962 | 99.7% | 0.6022901 | 200.8369 | 29.96478738
SnBVB | Sn$_B$V$_B$ | 0 | triplet | down-down | 0.522666615 | 0.680221765 | 0.149524187 | 98.51% | 0.8707695 | 364.0337979 | 7.537239866
SnBVB | Sn$_B$V$_B$ | 0 | triplet | up-up | 0.21511929 | 1.642372769 | 1.268631131 | 79.39% | 2.086405898 | 39.11166214 | 22.53703582
SnBVN | Sn$_B$V$_N$ | 0 | triplet | up-up | 1.202583 | 2.529787e-05 | 0.0003346228 | 100% | 1.202583 | 180.9087 | 0.000407755
SnN | Sn$_N$ | -1 | triplet | up-up | 0.226578025 | 0.133656922 | 0.524903283 | 44.8% | 0.587133061 | 10798.24777 | 29.46331902
SnN | Sn$_N$ | 1 | triplet | up-up | 1.299706963 | 0.755534904 | 0.022837246 | 99.99% | 1.503526761 | 230.030895 | 29.82946137
SNNBVN | S$_N$N$_B$V$_N$ | 0 | triplet | up-up | 0.443162787 | 1.089010193 | 0.007665477 | 100% | 1.175753042 | 1876.074476 | 7.855784393
SnNVB | Sn$_N$V$_B$ | 0 | triplet | up-up | 2.92096e-08 | 0.022260479 | 1.107219223 | 2.01% | 1.107442972 | 135.0912941 | 29.99912728
SnNVN | Sn$_N$V$_N$ | 0 | triplet | down-down | 0.9577153 | 2.19048 | 1.445616 | 85.57% | 2.793784 | 62.7580845 | 6.383434256
SnNVN | Sn$_N$V$_N$ | 0 | triplet | up-up | 1.406747409 | 1.127161 | 0.2156031 | 99.29% | 1.815466 | 516.2917244 | 21.29582603
SNSN | S$_N$S$_N$ | 0 | triplet | up-up | 2.79844 | 4.846707 | 1.036242e-06 | 100% | 5.596591 | 182.5862 | 0.001110508
SNVB | S$_N$V$_B$ | 0 | triplet | down-down | 0.002863378 | 2.09854e-07 | 2.26652e-05 | 100% | 0.002863467 | 74717320.91 | 0.003401613
SNVB | S$_N$V$_B$ | 0 | triplet | up-up | 2.37846e-05 | 0.616281599 | 0.000816146 | 100% | 0.61628214 | 223.8716023 | 29.99699121
SNVN | S$_N$V$_N$ | 0 | triplet | up-up | 1.855522 | 0.5066216 | 0.0006982531 | 100% | 1.923442 | 136.6474 | 15.27070505
VB | V$_B$ | 0 | doublet | up-up | 0.0008828502 | 0.00192929 | 0.2803949 | 0.7567% | 0.280403 | 7148.769 | 5.41019
VB | V$_B$ | 1 | triplet | up-up | 0.03110273 | 0.01929437 | 0.2378047 | 15.21% | 0.2406049 | 154386.9 | 28.1862872
VB | V$_B$ | -1 | triplet | down-down | 1.055786 | 5.405746 | 5.193744e-06 | 100% | 5.507883 | 11.9521 | 18.94799288
VN | V$_N$ | 0 | doublet | up-up | 0.008171338 | 0.006374106 | 0.4312981 | 2.402% | 0.4314226 | 2174.447 | 22.04315
VN | V$_N$ | 1 | triplet | up-up | 0.002182014 | 0.02406314 | 0.004622514 | 98.22% | 0.02460007 | 778394.1 | 24.81786701
VN | V$_N$ | -1 | triplet | up-up | 4.516091 | 0.3078913 | 0.001177666 | 100% | 4.526574 | 1133.128 | 3.899393311
VNVBNB | V$_N$V$_B$N$_B$ | 0 | triplet | up-up | 0.01518402463 | 0.02041107 | 1.383802 | 1.84% | 1.383802 | 65.16291 | 6.645374927
Se-VNVB | SeV$_N$V$_B$ | 0 | triplet | up-up | 0.0005297485 | 0.6636179 | 0.00151718 | 100% | 0.6636198 | 356.39 | 29.95346478
VNVN | V$_N$V$_N$ | 0 | triplet | up-up | 2.267847 | 3.927947 | 1.393938e-06 | 100% | 4.53562569 | 88.83666 | 0.000100825

## Emission properties
Defect | Defect name | Charge state | Spin multiplicity | Optical spin transition | dipole_x | dipole_y | dipole_z | linear In-plane Polarization Visibility | Intensity | ZPL (eV) | ZPL (nm) | Lifetime (ns) | Angle of emission dipole wrt the crystal axis | Polarization misalignment (degree) | Configuration coordinate (amu^(1/2) \AA) | Ground-state total energy (eV) | Excited-state total energy (eV)
AlBNBVN | Al$_B$N$_B$V$_N$ | -1 | triplet | up-up | 0.003797 | 0.012128 | 0.408294 | 3.11% | 0.408492 | 0.67046 | 1849.476 | 65305.01 | 12.61505514 | 3.90869744 | 0.4143260351 | -977.2407 | -976.57024
AlBNBVN | Al$_B$N$_B$V$_N$ | 1 | triplet | up-up | 0.255350234 | 2.109865099 | 0.027536682 | 99.99% | 2.125439425 | 2.42447 | 511.4519874 | 51.01333411 | 23.09843962 | 1.734460559 | 1.09949 | -973.94623 | -971.52176
AlBSeN | Al$_B$Se$_N$ | -1 | triplet | up-up | 0.02229597 | 0.08352824 | 0.06560672 | 79.66% | 0.108528 | 0.47943 | 2586.405 | 2530304.1 | 15.05384382 | 14.98748875 | 0.5299014404 | -977.99722 | -977.51779
AlBSN | Al$_B$S$_N$ | -1 | triplet | up-up | 1.54683e-05 | 0.707111492 | 0.04256743 | 99.82% | 0.708391593 | 0.38324 | 3235.5704 | 116271.2458 | 29.9979491 | 0.000238137 | 0.06450289 | -981.31547 | -980.93223
AlBVN | Al$_B$V$_N$ | -1 | triplet | up-up | 0.002365014 | 0.001370146 | 0.727968186 | 0.38% | 0.727973318 | 1.16806 | 1061.589302 | 3888.707149 | 29.91399387 | 0.065476366 | 0.4251422 | -980.52328 | -979.35522
AlBVN | Al$_B$V$_N$ | 1 | triplet | up-up | 0.207182701 | 0.11016098 | 0.014815151 | 99.8% | 0.235116145 | 1.68254 | 736.980993 | 12472.98837 | 27.99919897 | 27.98549991 | 0.7939583 | -974.82353 | -973.14099
AlN | Al$_N$ | 0 | triplet | down-down | 0.4328744 | 0.2056411 | 1.202394 | 37.02% | 1.29438 | 1.47946 | 838.1436 | 605.3384 | 25.40970121 | 0.989022359 | 3.467632 | -985.41401 | -983.93455
AlNAlB | Al$_N$Al$_B$ | 0 | triplet | down-down | 0.4787079 | 1.36945 | 4.05371 | 33.69% | 4.305476 | 3.27761 | 378.3244 | 5.0317323 | 10.73150683 | 49.26779161 | 6.257539 | -974.96386 | -971.68625
AlNAlB | Al$_N$Al$_B$ | 0 | triplet | up-up | 5.27899e-06 | 0.596002019 | 12.28513886 | 4.85% | 12.2995876 | 1.62322 | 763.9137024 | 5.075961991 | 29.99869498 | 29.99844427 | 2.162013 | -974.96386 | -973.34064
AlNAlN | Al$_N$Al$_N$ | 0 | triplet | down-down | 1.521243024 | 0.729984991 | 8.013445978 | 20.6% | 8.189162037 | 0.77735 | 1595.163054 | 104.2564371 | 25.63372879 | 25.63275609 | 7.554052 | -972.35904 | -971.58169
AlNAlN | Al$_N$Al$_N$ | 0 | triplet | up-up | 0.7851438 | 1.359942 | 0.0004564504 | 100% | 1.570316 | 1.46874 | 844.261067 | 420.3612 | 0.00120088 | 0.000274171 | 8.199009 | -972.35904 | -970.8903
AlNAsB | Al$_N$As$_B$ | 0 | triplet | down-down | 0.327471 | 0.563563 | 0.031519 | 99.88% | 0.65256 | 1.37576 | 901.32 | 2961.849 | 0.159096853 | 29.80462144 | 0.3197062 | -971.83019 | -970.45443
AlNAsB | Al$_N$As$_B$ | 0 | triplet | up-up | 9.83e-07 | 0.000887 | 1.096327 | 0.08% | 1.096327 | 0.7451 | 1664.206 | 6605.527 | 29.93570559 | 0.059295729 | 0.2840038 | -971.83019 | -971.08509
AlNGaB | Al$_N$Ga$_B$ | 0 | triplet | up-up | 0.000663348 | 0.4445122 | 0.09666634 | 97.72% | 0.4549021 | 1.3769 | 900.5738 | 6079.788 | 29.91369973 | 0.011084381 | 2.137938e-12 | -980.10214 | -978.72524
AlNNBVN | Al$_N$N$_$_B$$V$_N$ | -1 | triplet | up-up | 0.01706235 | 0.0009274845 | 0.7000256 | 2.44% | 0.7002341 | 1.05597 | 1174.276 | 5688.403 | 3.110654727 | 1.063877681 | 0.410656 | -971.739 | -970.68303
AlNPB | Al$_N$P$_B$ | 0 | triplet | down-down | 3.588808248 | 0.613185804 | 0.820912642 | 97.55% | 3.732216371 | 4.06151 | 305.3051698 | 3.519130801 | 9.695162745 | 9.693907965 | 18.18278 | -983.32604 | -979.26453
AlNSbB | Al$_N$Sb$_B$ | 0 | triplet | up-up | 0.089961226 | 0.006364368 | 0.00469571 | 99.86% | 0.090308234 | 0.86658 | 1430.912322 | 618800.8937 | 4.04588911 | 25.94340894 | 0.8246865 | -969.98018 | -969.1136
AlNSeN | Al$_N$Se$_N$ | -1 | triplet | down-down | 0.08001701 | 1.158771 | 0.3407669 | 95.96% | 1.210485 | 1.13999 | 1087.729 | 1512.898 | 26.04900662 | 18.66379351 | 0.470338 | -967.06241 | -965.92242
AlNSeN | Al$_N$Se$_N$ | 1 | triplet | up-up | 2.639742 | 3.279432 | 0.08037128 | 99.98% | 4.210626 | 2.27335 | 545.4505 | 15.76665 | 8.831333424 | 3.558126369 | 0.2401037 | -966.53487 | -964.26152
AlNSN | Al$_N$S$_N$ | -1 | triplet | down-down | 0.576916528 | 0.0057524 | 0.010568337 | 99.98% | 0.577041992 | 0.33337 | 3719.590845 | 266217.8891 | 0.570476305 | 24.2407357 | 0.1494718 | -970.28354 | -969.95012
AlNSN | Al$_N$S$_N$ | -1 | triplet | up-up | 0.1072417 | 1.077464 | 0.08075318 | 99.72% | 1.085795 | 1.15506 | 1073.537 | 1807.683 | 24.3151861 | 2.887540478 | 0.113041 | -970.28354 | -969.12843
AlNSN | Al$_N$S$_N$ | 1 | triplet | up-up | 2.05696169 | 3.709904221 | 0.057278771 | 99.99% | 4.242376879 | 2.13683 | 580.2988539 | 18.70265253 | 0.992962662 | 0.755034483 | 0.5307074 | -969.37618 | -967.23935
AlNVB | Al$_N$V$_B$ | -1 | triplet | down-down | 1.08414e-05 | 0.007566453 | 0.007937292 | 69% | 0.010965945 | 3.99206 | 310.6165739 | 429287.6041 | 29.91710772 | 0.052128318 | 0.4479648 | -980.52276 | -976.5307
AlNVB | Al$_N$V$_B$ | -1 | triplet | up-up | 2.90436e-07 | 0.000470172 | 0.769844103 | 0.06% | 0.769844246 | 1.1696 | 1060.191518 | 3463.488911 | 29.96380956 | 0.032807499 | 0.4310639 | -980.52276 | -979.35316
AlNVB | Al$_N$V$_B$ | 1 | triplet | up-up | 0.003912046 | 0.326817904 | 0.013569074 | 99.91% | 0.327122861 | 2.02713 | 611.7022589 | 3684.385137 | 29.31339848 | 29.3104957 | 0.7322675 | -974.83336 | -972.80623
AlNVN | Al$_N$V$_N$ | -1 | triplet | down-down | 0.495954575 | 1.541150671 | 1.56896986 | 71.81% | 2.254502773 | 1.11474 | 1112.367009 | 466.4545286 | 12.16061316 | 1.976808625 | 0.8454799 | -970.84007 | -969.72533
AlNVN | Al$_N$V$_N$ | -1 | triplet | up-up | 0.353618599 | 0.216496702 | 0.171664744 | 92.39% | 0.448760203 | 1.76204 | 703.7297678 | 2980.956617 | 28.52308938 | 28.3544738 | 1.555192 | -970.84007 | -969.07803
AlNVN | Al$_N$V$_N$ | 1 | triplet | up-up | 0.822694195 | 2.292040173 | 1.134293357 | 90.65% | 2.686427984 | 1.12538 | 1101.850042 | 319.2887622 | 10.25434683 | 17.96084599 | 0.7851386 | -966.93227 | -965.80689
AsB | As$_B$ | 0 | triplet | up-up | 1.497879 | 0.03877797285 | 1.48692085 | 70.98% | 2.11094255 | 3.70071 | 335.0708 | 14.54198 | 1.482178192 | 1.131446201 | 6.022911 | -991.8021 | -988.10139
AsBNBVN | As$_B$N$_B$V$_N$ | 1 | triplet | up-up | 0.1841115 | 0.1860562 | 3.533113 | 7.39% | 3.542796 | 1.57573 | 786.9368 | 66.87965 | 14.69839883 | 7.760507594 | 0.5670428 | -970.7436 | -969.16787
AsBVB | As$_B$V$_B$ | -1 | triplet | down-down | 0.7200633 | 0.06369494 | 1.864155 | 36.15% | 1.999405 | 2.15447 | 575.5476 | 82.15019 | 5.054281719 | 5.696130327 | 6.708956 | -978.13323 | -975.97876
AsBVB | As$_B$V$_B$ | 1 | triplet | up-up | 1.933184945 | 4.321730835 | 17.52843322 | 26.08% | 18.15655619 | 0.48911 | 2535.217027 | 85.14223264 | 5.899408838 | 5.133319734 | 10.62241 | -973.19668 | -972.70757
AsBVN | As$_B$V$_N$ | -1 | triplet | down-down | 0.047964572 | 0.000275138 | 0.000864036 | 99.98% | 0.047973143 | 0.99647 | 1244.392706 | 1442256.795 | 0.327863237 | 0.115575699 | 1.478786 | -978.84768 | -977.85121
AsBVN | As$_B$V$_N$ | -1 | triplet | up-up | 0.00012548 | 0.182139464 | 0.135913 | 80.15% | 0.227260079 | 0.30358 | 4084.590553 | 2272824.167 | 29.95973011 | 0.038700088 | 1.285872 | -978.84768 | -978.5441
AsBVN | As$_B$V$_N$ | 1 | triplet | up-up | 3.49257779 | 0.201632524 | 0.035406914 | 99.99% | 3.498572415 | 2.80495 | 442.0756163 | 12.15834631 | 3.303318817 | 26.6923544 | 2.092773 | -976.4425 | -973.63755
AsN | As$_N$ | 0 | triplet | up-up | 3.876798 | 2.259308 | 2.471234 | 87.59% | 5.1226 | 1.07674 | 1151.624 | 100.2578 | 29.76675983 | 0.226665933 | 1.836956 | -987.21813 | -986.14139
AsNNBVN | As$_N$N$_B$V$_N$ | -1 | triplet | down-down | 4.147129975 | 4.405397271 | 0.230630075 | 99.93% | 6.05470085 | 1.72642 | 718.2493252 | 17.41032429 | 13.26972119 | 10.76787326 | 5.757808 | -972.16603 | -970.43961
AsNNBVN | As$_N$N$_B$V$_N$ | -1 | triplet | up-up | 0.002913765 | 0.01220434 | 0.489907232 | 2.56% | 0.490067885 | 0.62523 | 1983.270157 | 55949.95028 | 16.57130152 | 8.365530227 | 0.8015513 | -972.16603 | -971.5408
AsNVB | As$_N$V$_B$ | -1 | triplet | down-down | 1.861489174 | 4.57143e-05 | 1.24629e-05 | 100% | 1.861489175 | 1.80633 | 686.4747859 | 160.8123144 | 0.00060953 | 0.003291501 | 4.835383 | -980.00115 | -978.19482
AsNVB | As$_N$V$_B$ | -1 | triplet | up-up | 1.5322e-05 | 1.563929266 | 0.574652373 | 93.86% | 1.666163287 | 0.47192 | 2627.563994 | 11256.1882 | 29.99864113 | 0.000377169 | 1.651056 | -980.00115 | -979.52923
AsNVB | As$_N$V$_B$ | 1 | triplet | up-up | 3.477625506 | 0.146879213 | 0.017171452 | 100% | 3.480768237 | 2.80463 | 442.1260558 | 12.28724949 | 2.417680344 | 27.57874034 | 2.090633 | -976.44101 | -973.63638
AsNVN | As$_N$V$_N$ | -1 | triplet | down-down | 0.000996071 | 0.005664564 | 0.347266747 | 1.66% | 0.347314372 | 2.91986 | 424.6778955 | 1093.704554 | 20.0261273 | 7.557005509 | 0.7402106 | -972.88914 | -969.96928
AsNVN | As$_N$V$_N$ | -1 | triplet | up-up | 0.000473055 | 0.002557884 | 0.125459455 | 2.07% | 0.125486419 | 1.02349 | 1211.540904 | 194530.3433 | 19.52130979 | 3.97953652 | 0.4384046 | -972.88914 | -971.86565
AsNVN | As$_N$V$_N$ | 1 | triplet | up-up | 1.554468761 | 0.033771145 | 0.37785911 | 97.17% | 1.600090975 | 1.43502 | 864.0994551 | 434.0786282 | 1.243768963 | 1.804282195 | 0.4999846 | -968.65022 | -967.2152
AsVNVB | AsV$_N$V$_B$ | -1 | triplet | down-down | 2.221292678 | 0.083876602 | 0.048541435 | 99.98% | 2.223405657 | 1.73876 | 713.1519014 | 126.3791069 | 2.16167894 | 1.80080271 | 3.209479 | -979.9472 | -978.20844
AsVNVB | AsV$_N$V$_B$ | -1 | triplet | up-up | 0.000234476 | 1.787323832 | 0.135638721 | 99.71% | 1.792463221 | 0.43989 | 2818.88654 | 12008.77873 | 29.99168593 | 0.00617229 | 1.480431 | -979.9472 | -979.50731
AsVNVB | AsV$_N$V$_B$ | 1 | triplet | up-up | 3.791584376 | 0.116135043 | 0.920500952 | 97.18% | 3.90344994 | 2.72789 | 454.5637837 | 10.61827154 | 1.753605753 | 1.646753323 | 2.632222 | -976.53543 | -973.80754
C-VNVB | C-V$_N$V$_B$ | 0 | triplet | up-up | 0.01376398 | 4.937734 | 0.2986023 | 99.82% | 4.946774 | 1.60416 | 772.9902 | 32.51206 | 29.83949036 | 0.151271023 | 1.222898 | -982.83287 | -981.22871
CBCNCBCN-1 | C$_2$C$_2$-1 | 0 | triplet | up-up | 4.004632 | 0.0579413791 | 0.01900510231 | 100% | 4.005096 | 1.38387 | 896.0379226 | 77.25379703 | 0.828133789 | 5.601401544 | 0.2708413 | -996.87645 | -995.49258
CBCNCBCN-1 | C$_2$C$_2$-1 | 0 | singlet | down-down | 5.556758 | 2.343228 | 0.003135894 | 100% | 6.030612 | 2.86672 | 432.5501 | 3.833125 | 22.86386 | 0.9368742 | 0.3321072 | -999.44306 | -996.57634
CBCNCBCN-2 | C$_2$C$_2$-2 | 0 | triplet | up-up | 0.043391145 | 0.08242569 | 0.065564866 | 81.77% | 0.113910217 | 1.55939 | 795.1827317 | 66748.5792 | 2.235652636 | 1.374907888 | 0.2872835 | -995.81283 | -994.25344
CBCNCBCN-2 | C$_2$C$_2$-2 | 0 | singlet | down-down | 0.5483285 | 1.499042 | 0.01174077 | 100% | 1.596223 | 1.93797 | 639.8448 | 177.0938 | 9.907401939 | 15.97636 | 0.4425775 | -997.62067 | -995.6827
CBCNCBCN-3 | C$_2$C$_2$-3 | 0 | triplet | down-down | 4.679781 | 2.179194 | 0.03602862 | 100% | 5.162416 | 1.60409 | 773.024 | 29.85654 | 24.96878562 | 0.802627827 | 0.4095938 | -995.83571 | -994.23162
CBCNCBCN-3 | C$_2$C$_2$-3 | 0 | triplet | up-up | 3.537419 | 0.1423943 | 0.005984359 | 100% | 3.540289 | 1.52789 | 811.5767 | 73.46457 | 2.304326569 | 1.322019543 | 0.2927869 | -995.83571 | -994.30782
CBCNCBCN-3 | C$_2$C$_2$-3 | 0 | singlet | down-down | 4.27298 | 0.9194252 | 0.02742626 | 100% | 4.370864 | 2.16487 | 572.7827 | 16.94344 | 12.1425 | 1.019682 | 0.4345601 | -997.82758 | -995.66232
CBCNCBCN-4 | C$_2$C$_2$-4 | 0 | triplet | up-up | 0.5218253 | 3.325631 | 0.07202786583 | 99.98% | 3.367092 | 1.26691 | 978.7593 | 142.4572 | 21.08162334 | 1.992898939 | 0.3556971 | -995.84346 | -994.57655
CBCNCBCN-4 | C$_2$C$_2$-4 | 0 | singlet | down-down | 1.761233 | 0.8489104 | 0.5758313 | 95.93% | 2.038179 | 1.95121 | 635.5031 | 106.4229 | 25.73314 | 1.711745 | 0.4485216 | -997.72501 | -995.7738
CBCNCBCN-5 | C$_2$C$_2$-5 | 0 | triplet | up-up | 0.4469361 | 5.094799 | 0.03840987 | 100% | 5.114509 | 1.33355 | 929.8488995 | 52.94144286 | 24.98582249 | 0.205753012 | 0.3693241 | -995.85352 | -994.51997
CBCNCBCN-5 | C$_2$C$_2$-5 | 0 | singlet | down-down | 1.167217 | 3.983506 | 0.08541831 | 99.98% | 4.151868 | 2.20583 | 562.1467 | 17.75122687 | 13.66793 | 1.393536 | 0.4561026 | -997.89936 | -995.69353
CBCNCBCNVB | C$_2$C$_2$V$_B$ | 0 | doublet | up-up | 0.001615016 | 0.007682401 | 0.6214721 | 1.263% | 0.6215217 | 2.02378 | 612.7148 | 1025.721 | 18.1297 | 50.65751 | 0.4561026 | -982.52299 | -980.49921
CBCNCBCNVB | C$_2$C$_2$V$_B$ | 1 | triplet | up-up | 0.02187829 | 0.003133431 | 0.1478797 | 14.78% | 0.1495222 | 2.65779 | 466.553 | 7824.534 | 8.149737708 | 1.740290589 | 0.7142738 | -978.69895 | -976.04116
CBCNCBCNVB | C$_2$C$_2$V$_B$ | -1 | triplet | up-up | 0.3305493 | 0.3803794 | 0.1931729 | 93.37% | 0.5396916 | 2.62415 | 472.534 | 623.9852 | 10.99000894 | 5.104834891 | 0.7799119 | -985.10961 | -982.48546
CBCNCBVB | C$_2$C$_B$V$_B$ | 0 | triplet | down-down | 0.4694624 | 0.270848466 | 2.993235 | 17.82% | 3.041909 | 2.043909999 | 606.6803 | 41.56749626 | 29.98127697 | 29.88989122 | 2.607044 | -985.09759 | -983.05368
CBCNCBVB | C$_2$C$_B$V$_B$ | 0 | triplet | up-up | 0.71729973 | 0.4355184334 | 0.02216619 | 99.97% | 0.8394561 | 2.549139999 | 486.4385635 | 281.355 | 28.73479199 | 27.51917979 | 0.8848367 | -985.09759 | -982.54845
CBCNCBVN | C$_2$C$_B$V$_N$ | 0 | triplet | up-up | 4.71396 | 4.193205 | 0.07815826 | 99.99% | 6.309556 | 1.221 | 1015.561 | 45.3197 | 18.34537168 | 0.780885303 | 0.4394469 | -982.58699 | -981.36599
CBCNCBVNVB | C$_2$C$_B$V$_N$V$_B$ | 0 | doublet | up-up | 0.01109895 | 0.04970042 | 1.985839 | 2.564% | 1.986492 | 2.40252 | 516.1247 | 60.01461 | 17.4110008 | 3.899549 | 0.4561026 | -968.36834 | -965.96582
CBCNCBVNVB | C$_2$C$_B$V$_N$V$_B$ | -1 | triplet | up-up | 0.01606176 | 0.01279002 | 0.08851725 | 22.6% | 0.09086731 | 1.45875 | 850.0428 | 128136.7 | 21.46898958 | 18.57644936 | 3.69836 | -969.26381 | -967.80506
CBCNCBVNVB | C$_2$C$_B$V$_N$V$_B$ | 1 | triplet | up-up | 1.031983 | 0.06309074 | 0.2922546 | 96.23% | 1.074422 | 2.45606 | 504.8737 | 192.0282 | 3.497651232 | 14.30787555 | 1.384314 | -965.56995 | -963.11389
CBCNCN | C$_2$C$_N$ | -1 | triplet | up-up | 0.7633997 | 0.4766474 | 0.005118661 | 100% | 0.8999989 | 0.30608 | 4051.228 | 141397.8 | 28.01978791 | 12.50797499 | 0.06912249 | -996.59408 | -996.288
CBCNCN | C$_2$C$_N$ | 1 | triplet | up-up | 2.31923127 | 4.019695 | 0.000726519399 | 100% | 4.640774 | 4.11391 | 301.4164 | 2.1902134 | 0.015676228 | 0.009849387 | 0.2782963 | -992.43988 | -988.32597
CBCNCNVB | C$_2$C$_N$V$_B$ | 0 | triplet | up-up | 0.9049495 | 2.65160779 | 0.05454414575 | 99.98% | 2.802308 | 1.30868 | 947.5196 | 186.5947227 | 11.15528634 | 18.81140972 | 0.2844527 | -979.60152 | -978.29284
CBCNCNVB | C$_2$C$_N$V$_B$ | 0 | singlet | up-up | 0.1692472 | 1.317985 | 0.00943347 | 100% | 1.328841 | 10.56742 | 117.3418 | 1.576083 | 22.68167 | 75.63703 | 0.2638155 | -979.6731 | -969.10568
CBCNCNVN | C$_2$C$_N$V$_N$ | 0 | triplet | up-up | 5.411006 | 3.148913 | 0.1470618 | 99.97% | 6.262289 | 2.14808 | 577.2597 | 8.449169559 | 29.80230359 | 0.09395291 | 1.718025 | -979.60431 | -977.45623
CBCNCNVN | C$_2$C$_N$V$_N$ | 0 | singlet | up-up | 1.381444 | 2.603642 | 0.005136399 | 100% | 2.947434 | 1.71111 | 724.6758 | 75.45876 | 2.049605132 | 2.06743 | 0.9024419 | -981.14236 | -979.43125
CBCNCNVNVB | C$_2$C$_N$V$_N$V$_B$ | 1 | triplet | up-up | 0.244443385 | 3.5423778 | 0.036081487 | 99.99% | 3.550985064 | 2.30946 | 536.922051 | 21.1447518 | 26.05173892 | 18.4449845 | 1.593817 | -964.95851 | -962.64905
CBCNCNVNVB | C$_2$C$_N$V$_N$V$_B$ | -1 | triplet | up-up | 1.083185 | 0.5879943 | 1.838204 | 55.69% | 2.213147 | 1.30344 | 951.3288 | 302.7874 | 28.49401162 | 7.392251568 | 2.819944 | -969.07059 | -967.76715
CBCNVB | C$_2$V$_B$ | 1 | triplet | up-up | 0.7143384 | 3.900759 | 0.03729931 | 100% | 3.965803 | 3.6909 | 335.961418 | 4.153102 | 19.62172418 | 1.693167341 | 0.6828982 | -980.23719 | -976.54629
CBCNVB | C$_2$V$_B$ | -1 | triplet | up-up | 0.3654809 | 0.6691673 | 0.2001532 | 96.72% | 0.7883036 | 0.08683 | 14280.78 | 8073005.3 | 1.357042083 | 19.60201651 | 1.167443 | -983.06818 | -982.98135
CBCNVBVB | C$_2$V$_B$V$_B$ | 0 | triplet | up-up | 0.1409926 | 0.1062399 | 1.005839 | 17.29% | 1.021214 | 2.51423 | 493.1927 | 198.1449 | 23.00084896 | 3.240439461 | 4.434396 | -967.17296 | -964.65873
CBCNVBVB | C$_2$V$_B$V$_B$ | 0 | triplet | down-down | 0.2958013 | 1.250733 | 0.8823059 | 82.44% | 1.55894 | 1.39731 | 887.4194 | 495.3296 | 16.69310323 | 2.540464914 | 3.39879 | -967.17296 | -965.77565
CBCNVBVB | C$_2$V$_B$V$_B$ | 0 | singlet | up-up | 0.337116 | 1.105067 | 3.71564 | 29.69% | 3.891118 | 5.49544 | 225.6416 | 1.306999 | 13.03419 | 13.16341 | 3.710797 | -969.27579 | -963.78035
CBCNVN | C$_2$V$_N$ | -1 | triplet | up-up | 0.0002695057 | 3.528362e-05 | 0.1793976 | 0.15% | 0.1793978 | 0.93956 | 1319.767 | 123033.7 | 7.457931026 | 14.42595696 | 0.585299 | -982.58943 | -981.64987
CBCNVN | C$_2$V$_N$ | 1 | triplet | up-up | 0.02132347 | 0.003578201 | 3.264719 | 0.66% | 3.26479 | 3.02612 | 409.7656 | 11.11892 | 9.525012635 | 12.39980205 | 3.844682 | -977.80071 | -974.77459
CBCNVNVB | C$_2$V$_N$V$_B$ | 0 | triplet | up-up | 0.7054604 | 0.944225 | 0.0003777954 | 100% | 1.178658256 | 3.21361 | 385.8589 | 71.23219065 | 6.763972125 | 22.70655605 | 0.9369015 | -969.57419 | -966.36058
CBCNVNVN | C$_2$V$_N$V$_N$ | 0 | triplet | up-up | 3.046069 | 0.09350430416 | 0.12226997 | 99.92% | 3.049956 | 1.06382 | 1165.611 | 293.2514 | 1.757442392 | 1.688098453 | 0.9313355 | -964.77132 | -963.7075
CB | C$_B$ | 0 | doublet | up-up | 0.0002681169 | 0.0005257555 | 0.3879727 | 0.1521% | 0.3879731 | 1.60828 | 771.01 | 5244.974 | 2.97929873 | 2.405643 | 0.341805 | -999.95185 | -998.34357
CB | C$_B$ | -1 | triplet | up-up | 0.0006893097 | 0.0001873878 | 0.299674278 | 0.24% | 0.2996751 | 0.50168 | 2471.695 | 289634.2 | 15.20744322 | 1.803278415 | 0.02437917 | -999.35723 | -998.85555
CB | C$_B$ | 1 | triplet | up-up | 2.269692e-05 | 0.00269503 | 0.4189815 | 0.64% | 0.4189902 | 1.77906 | 696.9973 | 3322.401 | 29.51668195 | 0.045784651 | 0.4058237 | -994.58915 | -992.81009
CBCN | C$_B$C$_N$ | 0 | triplet | up-up | 2.287738e-06 | 0.002136834 | 0.3753695 | 0.57% | 0.3753755 | 1.40774 | 880.8444741 | 8354.728 | 29.93786047 | 0.013296836 | 0.3141066 | -996.64413 | -995.23639
CBCN | C$_B$C$_N$ | 0 | singlet | up-up | 0.000183803 | 4.902478 | 0.0571302 | 99.99% | 4.902811 | 3.71681 | 333.6194 | 2.660911 | 29.99705 | 0.0001143132 | 0.338362 | -999.91211 | -996.1953
CBCNCB | C$_B$C$_N$C$_B$ | 0 | doublet | up-up | 2.611115 | 4.633019 | 0.00304053 | 100% | 5.318157 | 4.08581 | 303.4894 | 1.702452 | 0.5941143 | 0.2648256 | 0.2386275 | -999.95545 | -995.86964
CBCNCB | C$_B$C$_N$C$_B$ | -1 | triplet | up-up | 0.01509949 | 0.009512763 | 0.05290436 | 31.96% | 0.05583331 | 0.62169 | 1994.563 | 4384531.4 | 27.78824362 | 22.89193676 | 0.01804574 | -999.35889 | -998.7372
CBCNCB | C$_B$C$_N$C$_B$ | 1 | triplet | up-up | 1.748059 | 3.14712 | 0.04201697 | 99.99% | 3.600256 | 1.6493 | 751.8341 | 56.47625 | 0.949345413 | 0.942946387 | 0.2675682 | -995.41803 | -993.76873
CBCNCN | C$_B$C$_N$C$_N$ | 0 | doublet | down-down | 3.543642 | 5.771119 | 0.1382603 | 99.98% | 6.773649 | 1.65925 | 747.3256 | 15.66934 | 1.543074 | 1.500938 | 0.424548 | -997.19001 | -995.53076
CBCNCNCN | C$_B$C$_N$C$_N$C$_N$ | 0 | triplet | up-up | 0.0002787696 | 4.941216 | 0.0260297 | 100% | 4.941285 | 4.41808 | 280.6649 | 1.559736 | 29.99597 | 27.74308635 | 0.2301054 | -994.36095 | -989.94287
CBNBVN | C$_B$N$_B$V$_N$ | 0 | triplet | up-up | 1.860824 | 2.80638 | 0.05663618 | 99.99% | 3.367736 | 1.07694 | 1151.41 | 231.8361 | 3.546535355 | 14.71067318 | 0.3320804 | -981.4175 | -980.34056
CBOB | C$_B$O$_B$ | 0 | triplet | down-down | 0.1773024 | 0.1198389 | 1.563635 | 13.56% | 1.578211 | 1.9133 | 648.0949 | 188.2574 | 25.94458144 | 7.466003549 | 2.146171 | -990.87443 | -988.96113
CBOB | C$_B$O$_B$ | 0 | triplet | up-up | 0.03393395 | 0.05168178 | 0.374892 | 16.27% | 0.379956 | 1.32633 | 934.9106 | 9750.128 | 3.288069238 | 8.774950517 | 0.596891 | -990.87443 | -989.5481
CBOB | C$_B$O$_B$ | 0 | singlet | up-up | 0.4712488 | 0.5486771 | 0.5985891 | 77.04% | 0.9388455 | 2.14005 | 579.4257 | 380.1645 | 10.65808 | 9.387605 | 3.500704 | -992.9604 | -990.82035
CBON | C$_B$O$_N$ | 0 | triplet | up-up | 0.05154767 | 0.0001736038 | 0.0004012784 | 100% | 0.05154952 | 0.71182 | 1742.01343 | 3426666.0 | 0.192164206 | 59.80689696 | 1.388209 | -994.09508 | -993.38326
CBON | C$_B$O$_N$ | 0 | singlet | up-up | 7.223437e-06 | 6.777757 | 4.210218 | 84.95% | 7.978968 | 3.52239 | 352.0337 | 1.180391 | 29.99914 | 0.000518994 | 6.111382 | -996.72334 | -993.20095
CBSeN | C$_B$Se$_N$ | 0 | triplet | up-up | 0.360336279 | 0.214736334 | 0.052275106 | 99.23% | 0.422713394 | 0.55277 | 2243.247644 | 108819.3692 | 29.20728486 | 29.20543358 | 0.7317796 | -985.02838 | -984.47561
CBVB | C$_B$V$_B$ | 0 | triplet | up-up | 0.6178006 | 1.270797 | 0.9727677 | 82.37% | 1.715482 | 3.55378 | 348.9242 | 24.86495 | 4.072401184 | 2.989997928 | 1.857546 | -985.69388 | -982.1401
CBVN | C$_B$V$_N$ | 0 | triplet | up-up | 2.195558e-05 | 2.278235 | 8.868203 | 24.88% | 9.156166 | 1.89301 | 655.0414 | 5.774915 | 29.9986503 | 0.001477617 | 2.170297 | -982.87802 | -980.98501
CBVNVB | C$_B$V$_N$V$_B$ | 1 | triplet | up-up | 0.2297009 | 0.06139081 | 0.112232 | 90.43% | 0.2629208 | 2.66696 | 464.9489 | 2504.564 | 14.96257503 | 2.666679488 | 1.677002 | -968.41878 | -965.75182
CBVNVB | C$_B$V$_N$V$_B$ | -1 | triplet | up-up | 0.0004044707 | 0.001569926 | 0.03616863 | 4.48% | 0.03620494 | 1.93645 | 640.347 | 345046.1 | 15.5518882 | 5.743799063 | 1.073073 | -973.88466 | -971.94821
CN | C$_N$ | -1 | triplet | up-up | 0.2750341 | 1.350127 | 0.0474599 | 99.94% | 1.378673 | 0.49346 | 2512.868 | 14379.82 | 18.4850351 | 16.12951936 | 0.01558252 | -996.58566 | -996.0922
CN | C$_N$ | 1 | triplet | up-up | 3.510146e-05 | 0.004976687 | 0.2398337 | 2.07% | 0.2398853 | 5.63518 | 220.0462 | 318.9341 | 29.59509181 | 0.138811775 | 0.2908496 | -991.85407 | -986.21889
CNCBCBCB | C$_N$C$_B$C$_B$C$_B$ | 0 | triplet | up-up | 3.45884 | 0.07969999 | 1.059153 | 95.62% | 3.61825 | 1.09812 | 1129.203 | 189.4458 | 1.319201221 | 0.305654935 | 1.359649 | -997.11014 | -996.01337
CNNBVN | C$_N$N$_B$V$_N$ | 0 | triplet | up-up | 1.186433 | 4.615622 | 0.01049702 | 100% | 4.76568 | 1.42572 | 869.736 | 49.89755 | 15.58357176 | 0.550085222 | 0.3699966 | -980.99365 | -979.56793
CNON | C$_N$O$_N$ | 0 | triplet | up-up | 2.433814 | 3.288266 | 0.05788432 | 99.99% | 4.091393 | 0.64557 | 1920.783 | 729.2211 | 6.506439908 | 6.388263568 | 1.052691 | -992.1435 | -991.49793
CNON | C$_N$O$_N$ | 0 | singlet | up-up | 0.0263162 | 0.04778019 | 0.2867217 | 18.69% | 0.2918643 | 3.41583 | 363.0157 | 967.3437 | 1.154254 | 43.1309 | 1.830967 | -995.82498 | -992.40915
CNVB | C$_N$V$_B$ | 0 | triplet | up-up | 3.621445 | 0.003715959 | 0.1605048 | 99.9% | 3.625002 | 2.79262 | 444.0275 | 11.47571 | 0.057993554 | 29.93501076 | 1.778966 | -981.09415 | -978.30153
CNVN | C$_N$V$_N$ | 0 | triplet | up-up | 0.0957462509 | 0.04128573 | 1.5894 | 6.55% | 1.592816702 | 1.559889999 | 794.9278474 | 341.05 | 23.32488077 | 19.98621719 | 2.054769 | -978.91021 | -977.35032
GaBNBVN | Ga$_B$N$_B$V$_N$ | -1 | triplet | down-down | 0.064499749 | 0.82949127 | 0.925041177 | 66.87% | 1.244153192 | 2.70403 | 458.5747939 | 107.3122706 | 25.55293253 | 0.971343038 | 1.953781 | -974.54939 | -971.84536
GaBNBVN | Ga$_B$N$_B$V$_N$ | -1 | triplet | up-up | 5.73199e-05 | 0.005866957 | 0.428565738 | 1.37% | 0.428605898 | 0.68212 | 1817.86196 | 56329.12179 | 29.43944314 | 16.56757329 | 0.4192492 | -974.54939 | -973.86727
GaBNBVN | Ga$_B$N$_B$V$_N$ | 1 | triplet | up-up | 0.349098366 | 2.283633968 | 0.002210715 | 100% | 2.310164205 | 2.38474 | 519.9728272 | 45.37564454 | 21.30770313 | 0.349367451 | 1.039005 | -971.16745 | -968.78271
GaBVB | Ga$_B$V$_B$ | 1 | triplet | down-down | 0.09974591 | 1.678369 | 0.001064754 | 100% | 1.68133 | 1.28711 | 963.3986 | 544.852 | 26.5980986 | 6.080714808 | 0.5755878 | -972.54224 | -971.25513
GaBVB | Ga$_B$V$_B$ | 1 | triplet | up-up | 0.06624546 | 0.4547628 | 0.3985462 | 75.55% | 0.6083064 | 3.29005 | 376.894 | 249.218 | 21.71120061 | 16.17213575 | 6.21474 | -972.54224 | -969.25219
GaBVN | Ga$_B$V$_N$ | -1 | triplet | up-up | 0.002039089 | 0.001198472 | 0.601143825 | 0.39% | 0.601148478 | 1.24483 | 996.1199521 | 4711.269782 | 29.55457096 | 0.33337617 | 0.5482465 | -978.69776 | -977.45293
GaBVN | Ga$_B$V$_N$ | 1 | triplet | up-up | 0.008195559 | 0.211146305 | 0.040869376 | 98.18% | 0.215221363 | 1.37757 | 900.1357463 | 27121.88269 | 27.77640562 | 26.19653064 | 0.5681984 | -972.87007 | -971.4925
GaN | Ga$_N$ | 0 | triplet | down-down | 0.2161975 | 0.1170311 | 1.928476 | 12.65% | 1.944082 | 1.68683 | 735.1067 | 181.0458 | 28.42657302 | 1.064613766 | 3.707965 | -985.07609 | -983.38926
GaNNBVN | Ga$_N$N$_B$V$_N$ | -1 | triplet | up-up | 0.021143713 | 0.009709851 | 0.651454936 | 3.57% | 0.651870287 | 0.94003 | 1319.106837 | 9304.308542 | 24.66526224 | 0.473174279 | 0.2943451 | -970.70855 | -969.76852
GaNNBVN | Ga$_N$N$_B$V$_N$ | 1 | triplet | up-up | 0.023393188 | 0.09120409 | 0.266298331 | 33.34% | 0.282453941 | 3.02417 | 410.0298594 | 1488.393408 | 15.61337292 | 3.238246644 | 1.443476 | -967.6664 | -964.64223
GaNVB | Ga$_N$V$_B$ | -1 | triplet | down-down | 1.37345e-05 | 0.010250729 | 0.411171571 | 2.49% | 0.411299329 | 4.3598 | 284.4167164 | 234.2695876 | 29.92243442 | 0.056521035 | 0.489666 | -978.69715 | -974.33735
GaNVB | Ga$_N$V$_B$ | -1 | triplet | up-up | 7.05917e-07 | 0.000180258 | 0.623012174 | 0.03% | 0.6230122 | 1.24483 | 996.1199521 | 4386.401449 | 29.77482486 | 0.192542979 | 0.5481887 | -978.69715 | -977.45232
GaNVB | Ga$_N$V$_B$ | 1 | triplet | up-up | 0.000353633 | 0.841669365 | 0.001611258 | 100% | 0.841670982 | 1.08448 | 1143.405134 | 3634.814625 | 29.97512926 | 29.97303024 | 1.337918 | -972.57501 | -971.49053
GaNVN | Ga$_N$V$_N$ | -1 | triplet | down-down | 0.3788754 | 1.28007 | 1.638021 | 63.18% | 2.113111 | 1.11464 | 1112.467 | 531.1083 | 13.51149145 | 10.00922823 | 0.7773583 | -970.27306 | -969.15842
GaNVN | Ga$_N$V$_N$ | 1 | triplet | up-up | 1.234819 | 0.2508965 | 3.103132 | 37.62% | 3.349202 | 1.10767 | 1119.467 | 215.4357 | 11.48448675 | 8.843833185 | 1.172809 | -966.30185 | -965.19418
Ge-VNVB | Ge-V$_N$V$_B$ | 0 | triplet | up-up | 1.551311 | 0.013002341 | 0.4636813 | 95.81% | 1.619177 | 2.61446 | 474.2853 | 70.09656 | 0.479416784 | 1.232456253 | 3.913506 | -979.38546 | -976.771
GeB | Ge$_B$ | -1 | triplet | up-up | 2.048596e-05 | 0.006374133 | 0.105972 | 6% | 0.1061636 | 0.33427 | 3709.576 | 7801685.3 | 29.815059 | 0.141350271 | 0.05347289 | -990.75226 | -990.41799
GeBNBVN | Ge$_B$N$_B$V$_N$ | 0 | triplet | up-up | 0.135949163 | 0.841772637 | 0.011045238 | 99.99% | 0.852751631 | 2.0405 | 607.6941926 | 531.5898763 | 20.82495559 | 16.94172856 | 2.727345 | -976.14613 | -974.10563
GeBVB | Ge$_B$V$_B$ | 0 | triplet | up-up | 2.801424182 | 9.633824421 | 7.066737717 | 81.76% | 12.27181048 | 1.64665 | 753.0440592 | 4.884391225 | 13.78527597 | 6.998711577 | 3.6038 | -977.20631 | -975.55966
GeBVN | Ge$_B$V$_N$ | 0 | triplet | up-up | 0.6538501 | 0.3566635 | 0.197321 | 96.67% | 0.7704962 | 2.464039999 | 503.2385837 | 369.7834 | 28.61087917 | 1.334869369 | 3.227529 | -979.32371 | -976.85967
GeNNBVN | Ge$_N$N$_B$V$_N$ | 0 | triplet | up-up | 0.2567971 | 0.5352965 | 0.05783993 | 99.53% | 0.596517 | 2.58579 | 479.544 | 533.8339 | 4.370831281 | 0.530047564 | 0.8018321 | -972.516 | -969.93021
GeNVB | Ge$_N$V$_B$ | 0 | triplet | up-up | 1.08023e-07 | 0.024160929 | 1.060776306 | 2.28% | 1.061051423 | 2.82623 | 438.7470234 | 129.2219369 | 29.9989463 | 2.74338e-06 | 1.411744 | -979.32299 | -976.49676
GeNVN | Ge$_N$V$_N$ | 0 | triplet | down-down | 0.9829703 | 0.5089672 | 1.049785071 | 72.56% | 1.525558 | 1.52853 | 811.23694 | 395.1412 | 27.37364335 | 0.660996701 | 2.796081 | -971.85978 | -970.33125
GeNVN | Ge$_N$V$_N$ | 0 | triplet | up-up | 1.87539 | 1.38131 | 2.517194 | 67.92% | 3.429486 | 2.23397 | 555.0656 | 25.04619 | 23.62607041 | 4.773061767 | 4.531893 | -971.85978 | -969.62581
InBNBVN | In$_B$N$_B$V$_N$ | -1 | triplet | down-down | 0.07463727 | 0.5753896 | 0.3019106 | 88.71% | 0.6540596 | 2.71625 | 456.5117 | 383.0785 | 22.60828974 | 13.49864783 | 1.969607 | -969.98901 | -967.27276
InBNBVN | In$_B$N$_B$V$_N$ | -1 | triplet | up-up | 0.003129515 | 0.004240878 | 0.4997348 | 1.05% | 0.4997626 | 0.67318 | 1842.004 | 43103.3 | 6.424512433 | 4.417742153 | 0.4980923 | -969.98901 | -969.31583
InBVB | In$_B$V$_B$ | -1 | triplet | up-up | 1.268109997 | 3.370707034 | 0.059358957 | 99.99% | 3.601845688 | 0.68763 | 1803.295377 | 778.6045979 | 9.382158046 | 2.473830797 | 2.683016 | -973.59681 | -972.90918
InBVB | In$_B$V$_B$ | 1 | triplet | down-down | 0.244208388 | 1.045016659 | 0.03785724 | 99.94% | 1.073839245 | 0.86387 | 1435.40116 | 4417.818768 | 16.84588219 | 3.742460086 | 0.7326648 | -969.61494 | -968.75107
InBVN | In$_B$V$_N$ | -1 | triplet | down-down | 0.032236158 | 0.018602871 | 0.011609415 | 95.46% | 0.038987373 | 3.97772 | 311.7363716 | 34330.57217 | 29.98762573 | 0.072106813 | 0.3923178 | -975.95523 | -971.97751
InBVN | In$_B$V$_N$ | -1 | triplet | up-up | 0.004469148 | 0.002586068 | 0.77643685 | 0.67% | 0.776454018 | 1.11599 | 1111.121067 | 3919.39671 | 29.94362337 | 0.045481036 | 0.4303326 | -975.95523 | -974.83924
InBVN | In$_B$V$_N$ | 1 | triplet | up-up | 0.005499652 | 0.009513719 | 0.00011266 | 99.99% | 0.010989528 | 1.38644 | 894.3769655 | 10203996.54 | 0.030573994 | 0.026770092 | 1.084163 | -970.50207 | -969.11563
InN | In$_N$ | 0 | triplet | down-down | 0.8537072 | 0.2505705 | 0.6568326869 | 80.45% | 1.105907 | 1.86299 | 665.5967 | 415.3007 | 16.35662645 | 5.514044814 | 3.093218 | -984.29257 | -982.42958
InNNBVN | In$_N$N$_B$V$_N$ | -1 | triplet | up-up | 0.10721 | 0.1026883 | 0.8768941 | 16.69% | 0.8893718 | 0.81376 | 1523.791 | 7705.058 | 16.23350859 | 2.912864541 | 0.8998134 | -966.75715 | -965.94339
InNVB | In$_N$V$_B$ | -1 | triplet | down-down | 5.71311e-06 | 0.037316597 | 0.055549254 | 55.76% | 0.066919714 | 3.97791 | 311.7214819 | 11650.87681 | 29.99043057 | 0.003211462 | 0.3799896 | -975.95478 | -971.97687
InNVB | In$_N$V$_B$ | -1 | triplet | up-up | 3.46403e-07 | 0.005530979 | 0.775164697 | 0.71% | 0.775184429 | 1.11597 | 1111.14098 | 3932.456946 | 29.99561405 | 0.012136593 | 0.4059085 | -975.95478 | -974.83881
InNVB | In$_N$V$_B$ | 1 | triplet | up-up | 0.03044117 | 1.57456e-05 | 4.02375e-05 | 100% | 0.030441201 | 1.2246 | 1012.575535 | 1929857.752 | 0.028838525 | 0.027352164 | 1.345409 | -970.3396 | -969.115
InNVN | In$_N$V$_N$ | -1 | triplet | down-down | 2.453856699 | 2.481508385 | 0.411208027 | 99.31% | 3.514027405 | 2.01546 | 615.2441626 | 32.4861899 | 14.67838926 | 0.231370604 | 3.715804 | -970.10502 | -968.08956
InNVN | In$_N$V$_N$ | -1 | triplet | up-up | 0.694718986 | 1.106755147 | 1.843519332 | 57.83% | 2.259669214 | 1.77376 | 699.0799206 | 115.2543455 | 2.11621888 | 5.919187022 | 2.76833 | -970.10502 | -968.33126
InNVN | In$_N$V$_N$ | 1 | triplet | up-up | 2.034975357 | 0.05294676 | 5.31176266 | 35.79% | 5.688475246 | 1.4097 | 879.6197773 | 36.22928579 | 1.489609516 | 2.553729316 | 6.522133 | -965.2537 | -963.844
NBVN | N$_B$V$_N$ | 1 | triplet | up-up | 1.053416e-06 | 2.494901 | 0.03381504 | 99.99% | 2.49513 | 2.6259 | 472.2190487 | 29.1347 | 29.99917827 | 4.57549e-06 | 0.9734222 | -979.58662 | -976.96072
NBVN | N$_B$V$_N$ | 0 | doublet | up-up | 0.5640422 | 6.712896 | 4.34291074 | 84.05% | 8.01511 | 3.48533 | 355.7769 | 1.207483 | 25.19628 | 4.802916 | 3.423518 | -983.09049 | -979.60516
NBVN | N$_B$V$_N$ | -1 | triplet | up-up | 4.670283e-07 | 0.6614009 | 0.5142518 | 78.95% | 0.8377984 | 0.48655 | 2548.556 | 40622.83 | 29.99916201 | 9.25091e-06 | 0.9325841 | -982.99848 | -982.51193
OB | O$_B$ | 0 | doublet | up-up | 1.511743e-05 | 4.490044e-05 | 0.0009608636 | 4.925% | 0.0009620309 | 3.4342 | 361.0739 | 87614671.9 | 11.3917 | 3.815882 | 0.9446612 | -991.56156 | -988.12736
OB | O$_B$ | -1 | triplet | up-up | 1.173429 | 1.202436 | 1.159143e-05 | 100% | 1.680116 | 0.47901 | 2588.672 | 10585.7 | 14.29990234 | 7.154580596 | 0.05221128 | -990.96778 | -990.48877
OB | O$_B$ | 1 | triplet | up-up | 1.355609 | 5.586964 | 0.0007646392 | 100% | 5.749073 | 3.28868 | 377.051 | 2.793645 | 16.36065157 | 1.950156213 | 0.2207123 | -987.30273 | -984.01405
OBNBVN | O$_B$N$_B$V$_N$ | 0 | triplet | up-up | 1.481953786 | 0.687024965 | 0.57124528 | 94.39% | 1.730465688 | 0.44943 | 2759.050353 | 12081.46099 | 24.87136113 | 12.90148081 | 6.073235 | -973.93449 | -973.48506
OBSeN | O$_B$Se$_N$ | 0 | triplet | up-up | 0.004472409 | 0.710818289 | 0.000410676 | 100% | 0.7108325 | 1.88075 | 659.3114 | 977.020957 | 29.63870702 | 0.359332104 | 1.331008 | -979.76381 | -977.88306
OBSN | O$_B$S$_N$ | 0 | triplet | up-up | 0.002530633 | 4.983052 | 1.438082 | 96.08% | 5.186414 | 5.46519 | 226.8906 | 0.7479653721 | 29.97010492 | 0.395527764 | 8.807097 | -985.44846 | -979.98327
OBVB | O$_B$V$_B$ | 0 | triplet | up-up | 0.1777467 | 0.414526 | 1.149194 | 36.53% | 1.234533 | 2.27476 | 545.1125 | 183.0709 | 6.789782394 | 11.57355913 | 9.159041 | -975.77192 | -973.49716
OBVN | O$_B$V$_N$ | 0 | triplet | up-up | 1.755476 | 0.0003089443 | 3.080967e-05 | 100% | 1.755476 | 2.29652 | 539.9474 | 87.98957 | 0.009285888 | 29.86569617 | 0.2780299 | -977.49907 | -975.20255
ON | O$_N$ | 0 | doublet | down-down | 0.0003090717 | 0.0007807282 | 1.869925 | 0.0449% | 1.869925 | 0.55346 | 2240.451 | 5540.187 | 8.458227 | 4.181092 | 0.7380485 | -996.05762 | -995.50416
ON | O$_N$ | -1 | triplet | up-up | 3.236055e-06 | 2.040674e-05 | 0.001364712 | 1.51% | 0.001364869 | 0.47901 | 2588.672 | 16040433594.1 | 20.98839507 | 0.775237016 | 0.07896368 | -990.96778 | -990.48877
ON | O$_N$ | 1 | triplet | up-up | 4.060859 | 1.688822 | 0.1242723 | 99.96% | 4.399788 | 0.58018 | 2137.268 | 868.7199 | 22.58055663 | 8.682120091 | 0.08560546 | -990.54703 | -989.96685
ONCB | O$_N$C$_B$ | 0 | triplet | up-up | 1.92843 | 6.08713e-05 | 6.925878e-05 | 100% | 1.92843 | 0.63259 | 1960.195 | 3488.646 | 0.001011018 | 59.99759284 | 1.645925 | -994.1946 | -993.56201
ONGeB | O$_N$Ge$_B$ | 0 | triplet | up-up | 1.423106653 | 4.34218e-05 | 2.24378e-05 | 100% | 1.423106654 | 2.32955 | 532.2916443 | 128.2745824 | 0.000950672 | 29.99819596 | 4.566097 | -990.63711 | -988.30756
ONNBVN | O$_N$N$_B$V$_N$ | 0 | triplet | up-up | 0.108923 | 0.000467 | 0.229275 | 42.91% | 0.253834 | 2.21036 | 560.9946 | 4720.024 | 0.244852742 | 9.330309892 | 6.073235 | -981.09056 | -978.8802
ONOB | O$_N$O$_B$ | 0 | triplet | up-up | 0.0811171 | 0.03420079 | 0.02685309 | 95.65% | 0.09203676 | 1.62406 | 763.5186 | 90511.29 | 22.86058151 | 7.137168298 | 1.742488 | -989.98517 | -988.36111
ONOBVB | O$_N$O$_B$V$_B$ | -1 | triplet | down-down | 1.170928541 | 0.519565018 | 0.030012495 | 99.97% | 1.281375123 | 2.56304 | 483.8004869 | 118.7990283 | 23.92704589 | 14.4880475 | 1.506352 | -978.73108 | -976.16804
ONOBVB | O$_N$O$_B$V$_B$ | -1 | triplet | up-up | 0.483522836 | 0.613556353 | 0.045937844 | 99.83% | 0.7825318 | 2.09901 | 590.7546891 | 579.9413887 | 8.239839665 | 8.571435472 | 2.480509 | -978.73108 | -976.63207
ONOBVB | O$_N$O$_B$V$_B$ | 1 | triplet | down-down | 0.38946113 | 1.953792608 | 0.111450574 | 99.84% | 1.995346275 | 1.66642 | 744.1101283 | 178.2549752 | 18.72585788 | 11.46114287 | 0.5521567 | -973.70575 | -972.03933
ONOBVB | O$_N$O$_B$V$_B$ | 1 | triplet | up-up | 0.114625265 | 0.118456021 | 0.242167139 | 56.27% | 0.292943174 | 3.06776 | 404.2037187 | 1325.564026 | 14.05781327 | 12.21223724 | 0.5521567 | -973.70575 | -970.63799
ONOBVN | O$_N$O$_B$V$_N$ | -1 | triplet | up-up | 0.01768026 | 0.008477293 | 0.414030714 | 4.73% | 0.414494739 | 0.37476 | 3308.784289 | 363189.999 | 25.61588835 | 10.66365536 | 0.6008783 | -978.70879 | -978.33403
ONOBVN | O$_N$O$_B$V$_N$ | 1 | triplet | up-up | 0.4664897 | 0.03007757 | 3.92656 | 11.82% | 3.954287 | 2.91553 | 425.3086 | 8.475057 | 3.688320878 | 20.58708306 | 1.644486 | -976.35209 | -973.43656
ONSB | O$_N$S$_B$ | 0 | triplet | up-up | 4.873060525 | 0.377056727 | 0.009579087 | 100% | 4.887635667 | 1.26258 | 982.1159847 | 68.30574767 | 4.423690781 | 55.57515738 | 1.417392 | -990.0988 | -988.83622
ONSeB | O$_N$Se$_B$ | 0 | triplet | down-down | 0.000290746 | 0.319792981 | 7.50689356 | 4.26% | 7.513702054 | 1.83619 | 675.3113785 | 9.396601814 | 29.94711091 | 0.051279634 | 2.314965 | -983.4697 | -981.63351
ONSeB | O$_N$Se$_B$ | 0 | triplet | up-up | 7.55607e-06 | 0.365247888 | 0.110924048 | 95.68% | 0.381720007 | 0.58098 | 2134.324762 | 114936.5675 | 29.99801716 | 0.000798392 | 2.508055 | -983.4697 | -982.88872
ONSeN | O$_N$Se$_N$ | 0 | triplet | up-up | 0.1036231 | 0.05441446 | 0.3296966 | 33.45% | 0.349855 | 0.50277 | 2466.336 | 211128.8 | 27.70402039 | 13.86682124 | 0.3051429 | -981.10889 | -980.60612
ONSN | O$_N$S$_N$ | 0 | triplet | up-up | 0.07428814 | 0.238452778 | 0.2852275327 | 65.88% | 0.3791216 | 0.50709999 | 2445.277 | 175224 | 12.69517924 | 3.309984984 | 0.3864556 | -984.47619 | -983.96909
ONVB | O$_N$V$_B$ | 0 | triplet | up-up | 0.5954595 | 0.3857087 | 0.0002198526 | 100% | 0.7094669 | 5.54918 | 223.4564386 | 38.18395 | 27.06626412 | 2.063655171 | 0.2460998 | -984.85125 | -979.30207
ONVN | O$_N$V$_N$ | 0 | triplet | up-up | 0.002128939 | 0.008263344 | 0.455767 | 1.87% | 0.4558469 | 2.88212 | 430.2389 | 660.1725 | 15.55190015 | 8.411543074 | 0.870877 | -980.33693 | -977.45481
PB | P$_B$ | 0 | triplet | up-up | 1.18145 | 2.281558 | 0.2718438 | 99.44% | 2.583647 | 0.55509 | 2233.872 | 2876.571 | 2.622908741 | 27.37110982 | 1.368339 | -993.57026 | -993.01517
PBNBVN | P$_B$N$_B$V$_N$ | -1 | triplet | down-down | 0.002989558 | 0.001247145 | 0.021215454 | 15.09% | 0.021461322 | 1.46462 | 846.6359875 | 2269571.182 | 22.64349033 | 3.760057612 | 0.5669402 | -975.76674 | -974.30212
PBNBVN | P$_B$N$_B$V$_N$ | -1 | triplet | up-up | 1.108361942 | 0.897796913 | 0.008335893 | 100% | 1.426385284 | 0.8121 | 1526.905554 | 3013.903802 | 20.99118706 | 11.85116166 | 0.52558 | -975.76674 | -974.95464
PBPN | P$_B$P$_N$ | 0 | triplet | up-up | 0.6684488 | 2.817669 | 2.851415 | 71.26% | 4.064068 | 2.18755 | 566.8442 | 18.9948397 | 16.65337676 | 13.34581173 | 3.043453 | -988.15755 | -985.97
PBVB | P$_B$V$_B$ | -1 | triplet | down-down | 2.826714988 | 0.58357574 | 0.016024271 | 100% | 2.886370567 | 3.06981 | 403.9337939 | 13.62677085 | 11.66404257 | 9.425907826 | 1.128489 | -981.53037 | -978.46056
PBVB | P$_B$V$_B$ | -1 | triplet | up-up | 0.073470989 | 0.380553388 | 0.935065399 | 38.29% | 1.01220856 | 0.79598 | 1557.828086 | 6356.018298 | 19.07191817 | 17.93986412 | 0.9290268 | -981.53037 | -980.73439
PBVB | P$_B$V$_B$ | 1 | triplet | down-down | 1.459852 | 0.944177 | 0.319885 | 98.35% | 1.767757 | 1.57401 | 787.7968 | 269.5033 | 27.10614145 | 0.215127633 | 1.198103 | -978.02626 | -976.45225
PBVB | P$_B$V$_B$ | 1 | triplet | up-up | 0.077214836 | 0.249592444 | 0.552607454 | 42.74% | 0.611255689 | 3.67362 | 337.5417163 | 177.2976979 | 12.80903444 | 4.834441541 | 1.495666 | -978.02626 | -974.35264
PBVN | P$_B$V$_N$ | -1 | triplet | down-down | 0.042158517 | 0.41287744 | 0.023360751 | 99.84% | 0.415681183 | 1.05834 | 1171.646163 | 16033.75544 | 24.16899209 | 23.80839652 | 1.205748 | -980.52274 | -979.4644
PBVN | P$_B$V$_N$ | 1 | triplet | up-up | 2.745614816 | 0.551856448 | 0.137072276 | 99.88% | 2.803878575 | 1.62655 | 762.3497587 | 97.07579558 | 11.36397312 | 11.36036164 | 1.336722 | -977.12925 | -975.5027
PN | P$_N$ | 0 | triplet | up-up | 0.979269379 | 0.5702257 | 0.132274232 | 99.33% | 1.140886645 | 2.0147 | 615.4762496 | 308.5428341 | 29.78728243 | 4.382269213 | 1.54579 | -989.46608 | -987.45138
PNAsB | P$_N$As$_B$ | 0 | triplet | up-up | 0.12247 | 4.3081e-05 | 2.136202e-05 | 100% | 0.12247 | 1.48704 | 833.8713148 | 66589.24 | 0.01935727 | 0.018008589 | 2.077428 | -979.1885 | -977.70146
PNNBVN | P$_N$N$_B$V$_N$ | -1 | triplet | down-down | 1.2777 | 5.295949 | 9.4592 | 49.91% | 10.91586 | 0.98557 | 1258.155 | 28.79076 | 16.43523607 | 1.13502368 | 9.611048 | -975.28077 | -974.2952
PNNBVN | P$_N$N$_B$V$_N$ | -1 | triplet | up-up | 0.008552815 | 0.000928793 | 0.484424782 | 1.78% | 0.484501169 | 0.71501 | 1734.241479 | 38274.15504 | 6.196951064 | 20.85508733 | 0.5706809 | -975.28077 | -974.56576
PNNBVN | P$_N$N$_B$V$_N$ | 1 | triplet | up-up | 0.338017847 | 0.153531612 | 3.074493185 | 11.99% | 3.096826822 | 3.51101 | 353.1747275 | 7.91227873 | 24.42730009 | 18.44309089 | 2.054281 | -973.05095 | -969.53994
PNVB | P$_N$V$_B$ | -1 | triplet | up-up | 0.2564996 | 0.2504674 | 5.573247 | 6.42% | 5.584765 | 0.34076 | 3638.925 | 2661.19 | 15.68110127 | 14.31267493 | 2.19281 | -981.10791 | -980.76715
PNVB | P$_N$V$_B$ | -1 | triplet | down-down | 0.004030653 | 0.5988779 | 0.6031062 | 70.46% | 0.849946 | 1.70392 | 727.7337 | 918.9701 | 29.61358814 | 25.42446722 | 0.7301769 | -981.10791 | -979.40399
PNVB | P$_N$V$_B$ | 1 | triplet | up-up | 3.103934 | 0.276529 | 0.01033862 | 100% | 3.116245 | 2.91114 | 425.95 | 13.70816 | 5.090234545 | 24.90605342 | 1.688353 | -978.41293 | -975.50179
PNVN | P$_N$V$_N$ | -1 | triplet | up-up | 1.16899 | 0.9411285 | 0.09021753 | 99.82% | 1.503462 | 1.00053 | 1239.343 | 1450.628 | 21.16260564 | 8.602864098 | 2.319584 | -976.20371 | -975.20318
PNVN | P$_N$V$_N$ | 1 | triplet | up-up | 0.001802568 | 0.2949778 | 2.847079 | 10.31% | 2.862319 | 2.89065 | 428.9693 | 16.59621 | 29.64988 | 2.362699 | 1.935152 | -971.58808 | -968.69743
S-VNVB | S-V$_N$V$_B$ | 0 | triplet | up-up | 0.2345094 | 0.3806906719 | 0.3637927 | 77.57% | 0.5764245 | 4.162669999 | 297.8857 | 137.0348 | 1.632897436 | 27.44158861 | 3.747909 | -979.54198 | -975.37931
SB | S$_B$ | -1 | triplet | down-down | 8.051492e-05 | 0.0001492565 | 2.731818 | 0.01% | 2.731818 | 2.53298 | 489.542 | 27.07902 | 1.655005301 | 2.966916951 | 15.49214 | -988.69269 | -986.15971
SB | S$_B$ | -1 | triplet | up-up | 0.00149482 | 0.00153219 | 0.037286832 | 5.73% | 0.037348225 | 0.47381 | 2617.082797 | 22134973.66 | 14.29209061 | 13.25153112 | 0.02286554 | -988.69269 | -988.21888
SB | S$_B$ | 1 | triplet | up-up | 6.26786e-05 | 4.14402e-05 | 0.000492448 | 15.08% | 0.000498147 | 3.2378 | 382.9760949 | 389911837.9 | 26.52856147 | 2.541790666 | 0.6074361 | -987.1301 | -983.8923
SbB | Sb$_B$ | 0 | triplet | down-down | 0.000674772 | 0.414305496 | 1.909135027 | 21.21% | 1.953572637 | 1.79107 | 692.3235831 | 149.773442 | 29.90588593 | 29.8377674 | 3.199957 | -990.98629 | -989.19522
SbB | Sb$_B$ | 0 | triplet | up-up | 0.833636382 | 0.462122079 | 1.230940176 | 61.22% | 1.55683016 | 1.94139 | 638.7176198 | 185.1871205 | 29.00077376 | 28.96844102 | 4.135976 | -990.98629 | -989.0449
SbBNBVN | Sb$_B$N$_B$V$_N$ | -1 | triplet | up-up | 0.005477607 | 0.04001573 | 0.8834947 | 4.57% | 0.8844174 | 1.22094 | 1015.611 | 2306.928 | 22.20463601 | 4.339897093 | 0.6804335 | -969.99465 | -968.77371
SbBVN | Sb$_B$V$_N$ | -1 | triplet | up-up | 0.000114564 | 1.276701125 | 0.349719923 | 96.45% | 1.323733281 | 0.69974 | 1772.086775 | 5470.41833 | 29.99406106 | 0.021677968 | 2.116237 | -979.5711 | -978.87136
SbN | Sb$_N$ | 0 | triplet | down-down | 2.178859138 | 1.484421 | 0.1267305 | 99.88% | 2.639507 | 1.73012 | 716.7133 | 91.02432 | 25.73343098 | 25.47571741 | 3.08885 | -987.36968 | -985.63956
SbN | Sb$_N$ | 0 | triplet | up-up | 1.372603 | 0.7836422666 | 3.176443 | 44.55% | 3.547946435 | 2.01599 | 615.082416 | 31.84288 | 29.72197618 | 0.158711669 | 2.55816 | -987.36968 | -985.35369
SBNBVN | S$_B$N$_B$V$_N$ | 0 | triplet | down-down | 2.25792444 | 0.161540527 | 3.269190309 | 56.93% | 3.976420928 | 2.21845 | 558.9488156 | 19.02383105 | 4.091388608 | 0.717028292 | 7.592915 | -972.01568 | -969.79723
SBNBVN | S$_B$N$_B$V$_N$ | 0 | triplet | up-up | 1.049850657 | 1.916831811 | 0.026200539 | 99.99% | 2.185661699 | 1.63244 | 759.5991277 | 158.0352798 | 1.289638771 | 6.061277476 | 2.364112 | -972.01568 | -970.38324
SbNNBVN | Sb$_N$N$_B$V$_N$ | -1 | triplet | down-down | 0.003983151 | 0.014462815 | 0.598671461 | 2.5% | 0.598859379 | 2.41598 | 513.2492819 | 649.3844738 | 14.60130858 | 14.62948173 | 7.692052 | -969.79624 | -967.38024
SbNNBVN | Sb$_N$N$_B$V$_N$ | 1 | triplet | up-up | 0.998182044 | 1.85151332 | 0.345386008 | 98.68% | 2.131609828 | 2.56862 | 482.7494919 | 42.64976177 | 1.669347082 | 10.92493082 | 5.044394 | -966.2499 | -963.68128
SbNVB | Sb$_N$V$_B$ | -1 | triplet | down-down | 0.013378797 | 0.000331775 | 5.99764e-06 | 100% | 0.013382912 | 1.05584 | 1174.420367 | 15578873.29 | 1.419764566 | 1.367562914 | 0.9733853 | -977.08643 | -976.03059
SbNVB | Sb$_N$V$_B$ | -1 | triplet | up-up | 9.47e-05 | 3.208471 | 0.129461 | 99.92% | 3.211081 | 0.218 | 5688.073 | 30743.94 | 29.99751134 | 0.000146382 | 0.9471871 | -977.08643 | -976.86843
SbNVN | Sb$_N$V$_N$ | -1 | triplet | down-down | 0.942353367 | 3.753657016 | 0.003638076 | 100% | 3.870140062 | 2.33548 | 530.9401065 | 17.21273149 | 15.90638326 | 0.8880075 | 0.382308 | -968.34427 | -966.00879
SbNVN | Sb$_N$V$_N$ | -1 | triplet | up-up | 0.009108595 | 0.009161697 | 0.001861786 | 98.98% | 0.013052565 | 1.37238 | 903.5398359 | 7457903.185 | 14.83287281 | 2.323356054 | 0.3923674 | -968.34427 | -966.97189
SbNVN | Sb$_N$V$_N$ | 1 | triplet | up-up | 1.815989701 | 1.084822661 | 5.422460303 | 36.34% | 5.820458276 | 1.47091 | 843.0155482 | 30.46203793 | 29.14645881 | 17.28126716 | 2.36431 | -964.90264 | -963.43173
SBVB | S$_B$V$_B$ | 0 | triplet | down-down | 0.8440296 | 0.265823 | 0.4313684 | 89.89% | 0.9844422 | 2.09775 | 591.1095 | 367.1047 | 17.48076837 | 9.849320222 | 1.505078 | -978.36822 | -976.27047
SBVN | S$_B$V$_N$ | 0 | triplet | down-down | 0.660477939 | 0.342587139 | 0.03213834 | 99.91% | 0.744734804 | 1.74764 | 709.5282781 | 1109.359704 | 27.41478293 | 27.41267457 | 0.9841943 | -979.23086 | -977.48322
SBVN | S$_B$V$_N$ | 0 | triplet | up-up | 1.194337585 | 0.689558929 | 0.007962843 | 100% | 1.379129142 | 3.37936 | 366.9333838 | 44.74230644 | 29.99911989 | 0.002510488 | 3.316161 | -979.23086 | -975.8515
Sb-VNVB | SbV$_N$V$_B$ | -1 | triplet | down-down | 1.693042925 | 0.92145294 | 1.109137214 | 86.68% | 2.223882917 | 2.15926 | 574.270815 | 65.96187021 | 28.55681909 | 19.8903199 | 3.901063 | -979.5425 | -977.38324
Sb-VNVB | SbV$_N$V$_B$ | -1 | triplet | up-up | 0.000914624 | 1.283604802 | 0.450058326 | 94.37% | 1.360218594 | 0.70236 | 1765.476394 | 5123.124288 | 29.95837675 | 0.208452565 | 1.96819 | -979.5425 | -978.84014
SeB | Se$_B$ | -1 | triplet | up-up | 8.57499e-05 | 0.0004185654 | 0.0456438 | 0.94% | 0.0456458 | 0.47645 | 2602.582 | 14573976.2 | 18.42143206 | 11.56181139 | 0.02632178 | -986.3392 | -985.86275
SeB | Se$_B$ | 1 | triplet | up-up | 1.97621e-05 | 4.182638e-05 | 0.0002144425 | 21.09% | 0.0002193754 | 3.72441 | 332.9386 | 1320940301.8 | 4.709438179 | 8.869505312 | 0.4729928 | -984.5865 | -980.86209
SeBNBVN | Se$_B$N$_B$V$_N$ | 0 | triplet | up-up | 0.5293985 | 2.537503 | 0.02220503 | 100% | 2.592234 | 1.6463 | 753.2042 | 109.5358 | 18.21464297 | 4.464873713 | 0.937515 | -969.95104 | -968.30474
SeBVB | Se$_B$V$_B$ | 0 | triplet | down-down | 0.6321114 | 1.200892 | 1.14761 | 76.36% | 1.777278 | 2.25826 | 549.0953 | 90.28159 | 2.238316425 | 9.82563208 | 4.361586 | -976.41489 | -974.15663
SeBVN | SeBV$_N$ | 0 | triplet | up-up | 0.4009396 | 0.8090612573 | 0.6615608 | 80.67% | 1.119373 | 3.78665 | 327.46623 | 48.2743767 | 3.637961098 | 26.29470678 | 5.633119 | -978.22841 | -974.44176
SeN | Se$_N$ | 1 | triplet | up-up | 0.05018714 | 0.5925003 | 0.0004861959 | 100% | 0.5946222 | 0.60825 | 2038.635 | 41276.52 | 25.15757827 | 4.429115318 | 0.02606228 | -980.53332 | -979.92507
SeNVB | Se$_N$VB | 0 | triplet | up-up | 2.43989e-05 | 1.336730427 | 0.00193676 | 100% | 1.33673183 | 2.75676 | 449.8033924 | 87.72960255 | 29.99815666 | 0.000435999 | 3.249192 | -977.30847 | -974.55171
SeNVN | Se$_N$V$_N$ | 0 | triplet | up-up | 0.0223332 | 0.0399935 | 0.241107181 | 18.66% | 0.245419895 | 1.90392 | 651.2878692 | 7900.707754 | 0.819305525 | 1.329351761 | 0.6073835 | -971.28661 | -969.38269
Si-VNVB | Si-V$_N$V$_B$ | 0 | triplet | up-up | 0.03282237 | 0.2684958 | 1.449696 | 18.34% | 1.474716 | 2.54783 | 486.6887 | 91.30691 | 23.02963682 | 4.743237542 | 3.159858 | -981.51841 | -978.97058
SiB | Si$_B$ | -1 | triplet | up-up | 0.017989098 | 0.040640966 | 0.124936796 | 33.52% | 0.132606556 | 0.47164 | 2629.123908 | 1780203.832 | 6.123363187 | 1.578712494 | 0.0324769 | -996.29919 | -995.82755
SiB | Si$_B$ | 1 | triplet | up-up | 0.039422066 | 0.05729528 | 1.086145243 | 6.39% | 1.088369578 | 2.98112 | 415.951052 | 104.6502945 | 4.529349636 | 25.45657399 | 3.178745 | -991.71536 | -988.73424
SiBVB | Si$_B$V$_B$ | 0 | triplet | down-down | 2.88699 | 2.324076 | 3.003702 | 77.69% | 4.770562 | 2.13994 | 579.4555 | 14.7261 | 21.16474233 | 6.949353265 | 3.221562 | -981.66648 | -979.52654
SiBVB | Si$_B$V$_B$ | 0 | triplet | up-up | 0.8526645 | 0.8335701 | 0.9090177 | 79.53% | 1.499396 | 2.64923 | 468.0605 | 78.56693 | 15.64817279 | 11.82229062 | 5.037955 | -981.66648 | -979.01725
SiBVN | Si$_B$V$_N$ | 0 | triplet | up-up | 0.030448515 | 0.017585204 | 1.411550547 | 2.49% | 1.41198842 | 2.69067 | 460.8517581 | 84.5644906 | 29.99129246 | 0.006507226 | 0.7524847 | -981.61397 | -978.9233
SiN | Si$_N$ | -1 | triplet | down-down | 0.3124726 | 0.1012183 | 1.216091 | 26.07% | 1.259667 | 1.32679 | 934.5865 | 886.1627 | 17.94773509 | 17.34578432 | 2.342171 | -988.66252 | -987.33573
SiNNBVN | Si$_N$N$_B$V$_N$ | 0 | triplet | down-down | 3.913622 | 1.863327 | 0.1027205677 | 99.97% | 4.335779 | 3.926669999 | 315.7892 | 2.885521 | 25.45893815 | 20.81797435 | 3.939063 | -974.52283 | -970.59616
SiNNBVN | Si$_N$N$_B$V$_N$ | 0 | triplet | up-up | 0.3225165 | 0.2793344271 | 0.0511117376 | 99.29% | 0.4297174 | 2.55073 | 486.1353 | 1071.698 | 19.10327297 | 17.65174552 | 0.7551315 | -974.52283 | -971.9721
SiNSiB | Si$_N$Si$_B$ | 0 | triplet | down-down | 2.246591 | 1.017942 | 0.7244351 | 95.95% | 2.570638 | 1.8229 | 680.2348 | 82.04671 | 24.3747214 | 24.37471872 | 2.430209 | -986.75291 | -984.93001
SiNVB | Si$_N$V$_B$ | 0 | triplet | up-up | 0.01936136 | 0.8086068 | 1.545848 | 46.36% | 1.744668 | 2.69069 | 460.8483 | 55.38792 | 28.62756859 | 0.514780925 | 0.9430176 | -981.6111 | -978.92041
SiNVN | Si$_N$V$_N$ | 0 | triplet | down-down | 0.979292214 | 0.377605261 | 1.619917231 | 54.38% | 1.930215223 | 1.40022 | 885.5751239 | 321.0933521 | 21.08534168 | 4.824068317 | 2.457864 | -972.80777 | -971.40755
SiNVN | Si$_N$V$_N$ | 0 | triplet | up-up | 1.030097 | 2.618181 | 3.676385 | 60.77% | 4.629447 | 1.99499 | 621.557 | 19.29973 | 8.522543828 | 7.698895683 | 2.771173 | -972.80777 | -970.81278
SN | S$_N$ | -1 | triplet | up-up | 1.320516179 | 0.003446896 | 0.112283109 | 99.64% | 1.325285764 | 0.2893 | 4286.208088 | 77226.65963 | 0.148759243 | 28.75911631 | 0.09230767 | -988.44569 | -988.15639
SN | S$_N$ | 1 | triplet | up-up | 0.432407135 | 1.225136181 | 0.092846726 | 99.75% | 1.302518755 | 0.60936 | 2034.921885 | 8555.429524 | 10.55891271 | 16.01937332 | 0.04380099 | -983.75694 | -983.14758
Sn-VNVB | S$_N$-V$_N$V$_B$ | 0 | triplet | up-up | 2.001887 | 0.267773 | 0.2019010213 | 99.5% | 2.029782 | 2.212989999 | 560.3279 | 73.55196725 | 7.617881165 | 7.379663515 | 5.473688 | -977.85226 | -975.63927
SnB | Sn$_B$ | -1 | triplet | up-up | 4.335379e-06 | 0.002358088 | 0.3413602 | 0.69% | 0.3413684 | 0.35169 | 3525.832 | 647895.5 | 29.89386345 | 0.075706106 | 0.2165338 | -986.86952 | -986.51783
SnB | Sn$_B$ | 1 | triplet | up-up | 0.09847574 | 0.1093656 | 0.173438 | 64.7% | 0.2274622 | 3.55898 | 348.4144 | 1408.11 | 12.00012437 | 17.96466301 | 8.37735 | -987.21622 | -983.65724
SnBVB | Sn$_B$V$_B$ | 0 | triplet | down-down | 0.423560054 | 0.920822721 | 1.712998082 | 50.92% | 1.990396954 | 2.28294 | 543.1592596 | 69.67367648 | 5.297717066 | 2.2395228 | 6.346112 | -976.41415 | -974.13121
SnBVB | Sn$_B$V$_B$ | 0 | triplet | up-up | 0.299210418 | 0.279217284 | 1.285210194 | 30.34% | 1.348797393 | 2.6819 | 462.3587755 | 93.58590404 | 16.9790194 | 5.558016423 | 7.6552 | -976.41415 | -973.73225
SnBVN | Sn$_B$V$_N$ | 0 | triplet | up-up | 1.32061 | 0.006539742 | 0.0137548 | 99.99% | 1.320697391 | 2.32406 | 533.549 | 149.9971 | 0.282932467 | 0.282524713 | 3.515647 | -977.99604 | -975.67198
SnN | Sn$_N$ | -1 | triplet | up-up | 0.016415523 | 0.007509176 | 0.757469131 | 2.38% | 0.757684197 | 0.95911 | 1292.865261 | 6484.102944 | 24.58062511 | 4.882693914 | 1.863397 | -987.09709 | -986.13798
SnN | Sn$_N$ | 1 | triplet | up-up | 1.431366887 | 0.58556277 | 1.199491186 | 79.02% | 1.957159683 | 1.84845 | 670.832319 | 135.7550432 | 22.24834919 | 7.581112182 | 6.488869 | -983.82955 | -981.9811
SNNBVN | S$_N$N$_B$V$_N$ | 0 | triplet | up-up | 0.432563701 | 1.4639224 | 0.013017432 | 100% | 1.526548264 | 1.08189 | 1146.142399 | 1112.913006 | 13.53770556 | 5.681921169 | 0.5929845 | -972.26047 | -971.17858
SnNVB | Sn$_N$V$_B$ | 0 | triplet | up-up | 4.21612e-08 | 0.02449294 | 1.161668058 | 2.11% | 1.161926237 | 2.70637 | 458.1782979 | 122.7193335 | 29.99910384 | 2.34448e-05 | 0.7485934 | -977.13008 | -974.42371
SnNVN | Sn$_N$V$_N$ | 0 | triplet | down-down | 0.7559485341 | 2.47595575 | 1.609508 | 84.92% | 3.048332 | 1.88564 | 657.60166 | 52.71456 | 13.02094136 | 6.637507102 | 2.688277 | -970.8172 | -968.93156
SnNVN | Sn$_N$V$_N$ | 0 | triplet | up-up | 2.684624 | 0.943634 | 0.5515127 | 98.17% | 2.898589 | 1.24505 | 995.9439 | 202.5341 | 19.36556455 | 1.930261482 | 5.252496 | -970.8172 | -969.57215
SNSN | S$_N$S$_N$ | 0 | triplet | up-up | 0.8309657 | 3.698750529 | 0.6655025 | 98.49% | 3.848916 | 0.8311999999 | 1491.819 | 386.0452 | 17.33729759 | 17.33618708 | 0.3136237 | -977.483 | -976.6518
SNVB | S$_N$V$_B$ | 0 | triplet | down-down | 0.00419205 | 0.688898061 | 0.01300979 | 99.98% | 0.689033647 | 1.75015 | 708.5106991 | 1290.40174 | 29.65055319 | 29.64715158 | 0.9993778 | -979.23132 | -977.48117
SNVB | S$_N$V$_B$ | 0 | triplet | up-up | 1.86056e-05 | 1.381090902 | 0.007213628 | 100% | 1.381109741 | 3.38032 | 366.8291759 | 44.57607192 | 29.9984306 | 0.001439388 | 3.327734 | -979.23132 | -975.851
SNVN | S$_N$V$_N$ | 0 | triplet | up-up | 1.829228 | 0.3602552 | 0.01326059 | 100% | 1.864412 | 1.86591 | 664.5551 | 145.4372 | 11.1406688 | 4.13003625 | 5.301668 | -973.78627 | -971.92036
VB | V$_B$ | 0 | doublet | up-up | 0.0010815 | 0.007909366 | 1.037025 | 0.7698% | 1.037056 | 1.80113 | 688.4567 | 522.6271 | 22.21306 | 16.80287 | 2.145622 | -983.4317 | -981.63057
VB | V$_B$ | 1 | triplet | up-up | 0.0151807 | 0.003374415 | 0.05624582 | 26.65% | 0.05835609 | 0.71626 | 1731.215 | 2624503.6 | 12.53133573 | 15.65495148 | 0.3114396 | -978.2916 | -977.57534
VB | V$_B$ | -1 | triplet | down-down | 1.842784 | 0.1602665 | 2.352026 | 61.82% | 2.99225 | 2.08452 | 594.8612 | 40.49651 | 4.969697717 | 13.97829517 | 5.425551 | -986.6028 | -984.51828
VN | V$_N$ | 0 | doublet | up-up | 0.01802086 | 0.01029209 | 0.519658 | 3.99% | 0.5200722 | 2.00952 | 617.0628 | 1496.33 | 29.7308 | 8.224654 | 1.604244 | -982.72249 | -980.71297
VN | V$_N$ | 1 | triplet | up-up | 0.01455836 | 0.003886689 | 1.20367 | 1.25% | 1.203764 | 1.91038 | 649.0855 | 325.0793 | 14.94700816 | 9.87085885 | 2.109683 | -977.35457 | -975.44419
VN | V$_N$ | -1 | triplet | up-up | 5.793471 | 0.3925843 | 0.01045713 | 100% | 5.806766 | 0.52104 | 2379.856 | 688.5726 | 3.875823098 | 0.023570212 | 2.030241 | -982.13982 | -981.61878
VNVBNB | V$_N$V$_B$N$_B$ | 0 | triplet | up-up | 0.009860827 | 0.006893855 | 1.087088 | 1.11% | 1.087155 | 2.97426 | 416.9104 | 105.6118 | 25.04141454 | 18.39603961 | 0.9708582 | -970.61873 | -967.64447
Se-VNVB | SeV$_N$V$_B$ | 0 | triplet | up-up | 0.02600636 | 1.337277 | 0.00115322 | 100% | 1.33753 | 2.75564 | 449.9862 | 87.73178 | 28.88509756 | 1.068367215 | 3.273219 | -977.30806 | -974.55242
VNVN | V$_N$V$_N$ | 0 | triplet | up-up | 1.352977 | 1.804468161 | 0.7931085 | 94.34% | 2.39074728 | 1.21578 | 1019.921 | 319.7417 | 6.861690508 | 6.861589683 | 1.374886 | -965.22431 | -964.00853

## Quantum memory properties
Defect | Defect name | Charge state | Spin multiplicity | Optical spin transition | omega_ge (THz) | TDM_square (debye^2) | g (MHz) | Qualify factor at n =1.76 & Kappa = 0.05 | Bandwidth (GHz) at n=1.76
AlBNBVN | Al$_B$N$_B$V$_N$ | -1 | triplet | up-up | 1020 | 2.137811 | 1080 | 7860000 | 6.692618
AlBNBVN | Al$_B$N$_B$V$_N$ | 1 | triplet | up-up | 3680 | 11.15346 | 32200 | 952000 | 199.9007
AlBSeN | Al$_B$Se$_N$ | -1 | triplet | up-up | 728 | 0.0512841 | 85.5 | 71000000 | 0.5300369
AlBSN | Al$_B$S$_N$ | -1 | triplet | up-up | 582 | 4.492076 | 511 | 9490000 | 3.169791
AlBVN | Al$_B$V$_N$ | -1 | triplet | up-up | 1770 | 4.544326 | 4780 | 3100000 | 29.61644
AlBVN | Al$_B$V$_N$ | 1 | triplet | up-up | 2560 | 0.0001584558 | 58.5 | 364000000 | 0.3628683
AlN | Al$_N$ | 0 | triplet | down-down | 2250 | 4.078474 | 7260 | 2580000 | 45.01154
AlNAlB | Al$_N$Al$_B$ | 0 | triplet | down-down | 4980 | 2.407282 | 27400 | 1520000 | 169.7265
AlNAlB | Al$_N$Al$_B$ | 0 | triplet | up-up | 2470 | 1.121944 | 4580 | 4480000 | 28.41888
AlNAlN | Al$_N$Al$_N$ | 0 | triplet | down-down | 1180 | 116.7868 | 10700 | 918000 | 66.49768
AlNAlN | Al$_N$Al$_N$ | 0 | triplet | up-up | 2230 | 172.4806 | 46500 | 400000 | 288.5042
AlNAsB | Al$_N$As$_B$ | 0 | triplet | down-down | 2090 | 0.3894959 | 1940 | 8980000 | 12.02825
AlNAsB | Al$_N$As$_B$ | 0 | triplet | up-up | 1130 | 8.900523 | 2720 | 3470000 | 16.8657
AlNGaB | Al$_N$Ga$_B$ | 0 | triplet | up-up | 2090 | 1.317135 | 3570 | 4880000 | 22.15575
AlNNBVN | Al$_N$N$_$_B$$V$_N$ | -1 | triplet | up-up | 1600 | 3.36839 | 3360 | 3980000 | 20.83922
AlNPB | Al$_N$P$_B$ | 0 | triplet | down-down | 6170 | 68.68878967 | 225000 | 229000 | 1392.294762
AlNSbB | Al$_N$Sb$_B$ | 0 | triplet | up-up | 1320 | 1.486288788 | 1500 | 7300000 | 9.322548889
AlNSeN | Al$_N$Se$_N$ | -1 | triplet | down-down | 1730 | 0.869162 | 1990 | 7250000 | 12.33725
AlNSeN | Al$_N$Se$_N$ | 1 | triplet | up-up | 3450 | 22.34956 | 40100 | 717000 | 248.798
AlNSN | Al$_N$S$_N$ | -1 | triplet | down-down | 1750 | 0.3780272 | 1350 | 10900000 | 8.352873
AlNSN | Al$_N$S$_N$ | -1 | triplet | up-up | 506 | 6.716551151 | 473 | 8920000 | 2.932862203
AlNSN | Al$_N$S$_N$ | 1 | triplet | up-up | 3250 | 15.0407485 | 29100 | 930000 | 180.3229234
AlNVB | Al$_N$V$_B$ | -1 | triplet | down-down | 6060 | 5.152326 | 59400 | 851000 | 368.3606
AlNVB | Al$_N$V$_B$ | -1 | triplet | up-up | 1780 | 4.51895 | 4780 | 3100000 | 29.61156
AlNVB | Al$_N$V$_B$ | 1 | triplet | up-up | 3080 | 0.3767774 | 4140 | 6190000 | 25.68453
AlNVN | Al$_N$V$_N$ | -1 | triplet | down-down | 1690 | 6.334855 | 5140 | 2750000 | 31.84812
AlNVN | Al$_N$V$_N$ | -1 | triplet | up-up | 2680 | 15.27367 | 19900 | 1120000 | 123.5599
AlNVN | Al$_N$V$_N$ | 1 | triplet | up-up | 1710 | 5.538011 | 4890 | 2910000 | 30.34893
AsB | As$_B$ | 0 | triplet | up-up | 5620 | 180.6706 | 302000 | 155000 | 1874.781
AsBNBVN | As$_B$N$_B$V$_N$ | 1 | triplet | up-up | 2390 | 41.03624 | 26100 | 764000 | 161.9669
AsBVB | As$_B$V$_B$ | -1 | triplet | down-down | 3270 | 3.250163 | 13700 | 1980000 | 85.2125
AsBVB | As$_B$V$_B$ | 1 | triplet | up-up | 743 | 1.276549 | 444 | 13900000 | 2.752307
AsBVN | As$_B$V$_N$ | -1 | triplet | down-down | 1510 | 0.03362314 | 299 | 42200000 | 1.85401
AsBVN | As$_B$V$_N$ | -1 | triplet | up-up | 461 | 5.500534 | 355 | 10800000 | 2.200969
AsBVN | As$_B$V$_N$ | 1 | triplet | up-up | 4260 | 1.014875 | 13000 | 2730000 | 80.70952
AsN | As$_N$ | 0 | triplet | up-up | 1640 | 47.84132 | 13200 | 1030000 | 81.65792
AsNNBVN | As$_N$N$_B$V$_N$ | -1 | triplet | down-down | 2620 | 50.54411 | 34800 | 628000 | 215.7795
AsNNBVN | As$_N$N$_B$V$_N$ | -1 | triplet | up-up | 950 | 1.878979 | 880 | 8990000 | 5.456399
AsNVB | As$_N$V$_B$ | -1 | triplet | down-down | 2740 | 6.883676 | 14100 | 1630000 | 87.17169
AsNVB | As$_N$V$_B$ | -1 | triplet | up-up | 717 | 1.203051 | 401 | 14900000 | 2.487389
AsNVB | As$_N$V$_B$ | 1 | triplet | up-up | 4260 | 0.9987737 | 12900 | 2750000 | 80.04846
AsNVN | As$_N$V$_N$ | -1 | triplet | down-down | 4440 | 16.84762 | 57500 | 643000 | 356.3486
AsNVN | As$_N$V$_N$ | -1 | triplet | up-up | 1550 | 0.06150532 | 427 | 30400000 | 2.64538
AsNVN | As$_N$V$_N$ | 1 | triplet | up-up | 2180 | 13.25172 | 12300 | 1480000 | 76.33504
AsVNVB | AsV$_N$V$_B$ | -1 | triplet | down-down | 2640 | 4.462447 | 10500 | 2100000 | 65.03324
AsVNVB | AsV$_N$V$_B$ | -1 | triplet | up-up | 668 | 7.096228 | 847 | 6580000 | 5.248895
AsVNVB | AsV$_N$V$_B$ | 1 | triplet | up-up | 4140 | 0.4321528 | 8030 | 4300000 | 49.8126
C-VNVB | C-V$_N$V$_B$ | 0 | triplet | up-up | 2440 | 56.29176 | 31700 | 640000 | 196.6072
CBCNCBCN-1 | C$_2$C$_2$-1 | 0 | triplet | up-up | 2100 | 12.29259 | 11000 | 1590000 | 68.37282
CBCNCBCN-1 | C$_2$C$_2$-1 | 0 | singlet | down-down | 0 | 0 | 0 | 0 | 0
CBCNCBCN-2 | C$_2$C$_2$-2 | 0 | triplet | up-up | 2370 | 9.591793 | 12400 | 1600000 | 76.68857
CBCNCBCN-2 | C$_2$C$_2$-2 | 0 | singlet | down-down | 0 | 0 | 0 | 0 | 0
CBCNCBCN-3 | C$_2$C$_2$-3 | 0 | triplet | down-down | 2440 | 32.94949 | 24300 | 837000 | 150.404
CBCNCBCN-3 | C$_2$C$_2$-3 | 0 | triplet | up-up | 2320 | 9.445777 | 11800 | 1640000 | 73.05906
CBCNCBCN-3 | C$_2$C$_2$-3 | 0 | singlet | down-down | 0 | 0 | 0 | 0 | 0
CBCNCBCN-4 | C$_2$C$_2$-4 | 0 | triplet | up-up | 1920 | 10.07219 | 8370 | 1920000 | 51.87088
CBCNCBCN-4 | C$_2$C$_2$-4 | 0 | singlet | down-down | 0 | 0 | 0 | 0 | 0
CBCNCBCN-5 | C$_2$C$_2$-5 | 0 | triplet | up-up | 2030 | 25.01667 | 14600 | 1160000 | 90.57478
CBCNCBCN-5 | C$_2$C$_2$-5 | 0 | singlet | down-down | 0 | 0 | 0 | 0 | 0
CBCNCBCNVB | C$_2$C$_2$V$_B$ | 0 | doublet | up-up | 0 | 0 | 0 | 0 | 0
CBCNCBCNVB | C$_2$C$_2$V$_B$ | 1 | triplet | up-up | 4040 | 1.185162 | 12600 | 2660000 | 78.30664
CBCNCBCNVB | C$_2$C$_2$V$_B$ | -1 | triplet | up-up | 3990 | 54.00115 | 83100 | 400000 | 515.313
CBCNCBVB | C$_2$C$_B$V$_B$ | 0 | triplet | down-down | 3100 | 4.260143 | 14200 | 1830000 | 87.80232
CBCNCBVB | C$_2$C$_B$V$_B$ | 0 | triplet | up-up | 3870 | 0.2266513 | 5080 | 6350000 | 31.50159
CBCNCBVN | C$_2$C$_B$V$_N$ | 0 | triplet | up-up | 1850 | 61.66904 | 19200 | 804000 | 119.2183
CBCNCBVNVB | C$_2$C$_B$V$_N$V$_B$ | 0 | doublet | up-up | 0 | 0 | 0 | 0 | 0
CBCNCBVNVB | C$_2$C$_B$V$_N$V$_B$ | -1 | triplet | up-up | 2220 | 6.9344 | 9200 | 2010000 | 57.06055
CBCNCBVNVB | C$_2$C$_B$V$_N$V$_B$ | 1 | triplet | up-up | 3730 | 1.083145 | 10300 | 3020000 | 63.92773
CBCNCN | C$_2$C$_N$ | -1 | triplet | up-up | 465 | 0.1081468 | 50.6 | 76600000 | 0.3137192
CBCNCN | C$_2$C$_N$ | 1 | triplet | up-up | 6250 | 20.51329 | 126000 | 414000 | 780.5821
CBCNCNVB | C$_2$C$_N$V$_B$ | 0 | triplet | up-up | 1990 | 4.16213 | 5740 | 2890000 | 35.57893
CBCNCNVB | C$_2$C$_N$V$_B$ | 0 | singlet | up-up | 0 | 0 | 0 | 0 | 0
CBCNCNVN | C$_2$C$_N$V$_N$ | 0 | triplet | up-up | 3260 | 1.163925 | 8180 | 3330000 | 50.69101
CBCNCNVN | C$_2$C$_N$V$_N$ | 0 | singlet | up-up | 0 | 0 | 0 | 0 | 0
CBCNCNVNVB | C$_2$C$_N$V$_N$V$_B$ | 1 | triplet | up-up | 3510 | 15.09752 | 34000 | 859000 | 211.0333
CBCNCNVNVB | C$_2$C$_N$V$_N$V$_B$ | -1 | triplet | up-up | 1980 | 30.51152 | 15400 | 1070000 | 95.56276
CBCNVB | C$_2$V$_B$ | 1 | triplet | up-up | 5610 | 19.84956 | 99700 | 469000 | 618.0564
CBCNVB | C$_2$V$_B$ | -1 | triplet | up-up | 132 | 10.12274 | 39.4 | 27900000 | 0.2442605
CBCNVBVB | C$_2$V$_B$V$_B$ | 0 | triplet | up-up | 3820 | 42.51773 | 67700 | 470000 | 419.7426
CBCNVBVB | C$_2$V$_B$V$_B$ | 0 | triplet | down-down | 2120 | 5.658248 | 7630 | 2320000 | 47.29286
CBCNVBVB | C$_2$V$_B$V$_B$ | 0 | singlet | up-up | 0 | 0 | 0 | 0 | 0
CBCNVN | C$_2$V$_N$ | -1 | triplet | up-up | 1430 | 0.2899113 | 781 | 15200000 | 4.840014
CBCNVN | C$_2$V$_N$ | 1 | triplet | up-up | 4600 | 17.31193 | 62600 | 612000 | 387.9963
CBCNVNVB | C$_2$V$_N$V$_B$ | 0 | triplet | up-up | 4880 | 0.8103546 | 15300 | 2660000 | 94.66562
CBCNVNVN | C$_2$V$_N$V$_N$ | 0 | triplet | up-up | 1620 | 23.93508 | 9090 | 1480000 | 56.38006
CB | C$_B$ | 0 | doublet | up-up | 0 | 0 | 0 | 0 | 0
CB | C$_B$ | -1 | triplet | up-up | 762 | 0.01095211 | 43.3 | 147000000 | 0.2682049
CB | C$_B$ | 1 | triplet | up-up | 2700 | 0.4096323 | 3330 | 6770000 | 20.62738
CBCN | C$_B$C$_N$ | 0 | triplet | up-up | 2140 | 0.8746979 | 3040 | 5850000 | 18.87296
CBCN | C$_B$C$_N$ | 0 | singlet | up-up | 0 | 0 | 0 | 0 | 0
CBCNCB | C$_B$C$_N$C$_B$ | 0 | doublet | up-up | 0 | 0 | 0 | 0 | 0
CBCNCB | C$_B$C$_N$C$_B$ | -1 | triplet | up-up | 944 | 0.4842078 | 442 | 17800000 | 2.738599
CBCNCB | C$_B$C$_N$C$_B$ | 1 | triplet | up-up | 2510 | 11.28303 | 15000 | 1390000 | 93.04317
CBCNCN | C$_B$C$_N$C$_N$ | 0 | doublet | down-down | 0 | 0 | 0 | 0 | 0
CBCNCNCN | C$_B$C$_N$C$_N$C$_N$ | 0 | triplet | up-up | 6710 | 22.81676 | 153000 | 365000 | 949.4872
CBNBVN | C$_B$N$_B$V$_N$ | 0 | triplet | up-up | 1640 | 14.92798 | 7360 | 1850000 | 45.63035
CBOB | C$_B$O$_B$ | 0 | triplet | down-down | 2910 | 14.57969 | 23000 | 1060000 | 142.3361
CBOB | C$_B$O$_B$ | 0 | triplet | up-up | 2010 | 0.9912197 | 2880 | 5840000 | 17.83423
CBOB | C$_B$O$_B$ | 0 | singlet | up-up | 0 | 0 | 0 | 0 | 0
CBON | C$_B$O$_N$ | 0 | triplet | up-up | 1080 | 1.391755 | 982 | 9180000 | 6.086775
CBON | C$_B$O$_N$ | 0 | singlet | up-up | 0 | 0 | 0 | 0 | 0
CBSeN | C$_B$Se$_N$ | 0 | triplet | up-up | 840 | 30.82336185 | 2790 | 2510000 | 17.27418661
CBVB | C$_B$V$_B$ | 0 | triplet | up-up | 5400 | 2.444557 | 32400 | 1390000 | 201.0728
CBVN | C$_B$V$_N$ | 0 | triplet | up-up | 2880 | 54.93302 | 43600 | 549000 | 270.4626
CBVNVB | C$_B$V$_N$V$_B$ | 1 | triplet | up-up | 4050 | 0.8270756 | 10600 | 3180000 | 65.86783
CBVNVB | C$_B$V$_N$V$_B$ | -1 | triplet | up-up | 2940 | 0.1240591 | 2170 | 11300000 | 13.44907
CN | C$_N$ | -1 | triplet | up-up | 750 | 0.1203323 | 139 | 45000000 | 0.8601208
CN | C$_N$ | 1 | triplet | up-up | 8560 | 12.87178 | 187000 | 381000 | 1160.188
CNCBCBCB | C$_N$C$_B$C$_B$C$_B$ | 0 | triplet | up-up | 1670 | 4.594913 | 4250 | 3270000 | 26.32121
CNNBVN | C$_N$N$_B$V$_N$ | 0 | triplet | up-up | 2170 | 30.60198 | 18500 | 977000 | 114.5036
CNON | C$_N$O$_N$ | 0 | triplet | up-up | 981 | 1.720622 | 898 | 9100000 | 5.566662
CNON | C$_N$O$_N$ | 0 | singlet | up-up | 0 | 0 | 0 | 0 | 0
CNVB | C$_N$V$_B$ | 0 | triplet | up-up | 4240 | 3.076201 | 22500 | 1570000 | 139.2844
CNVN | C$_N$V$_N$ | 0 | triplet | up-up | 2370 | 4.507063 | 8480 | 2330000 | 52.60219
GaBNBVN | Ga$_B$N$_B$V$_N$ | -1 | triplet | down-down | 4110 | 4.192354 | 24600 | 1390000 | 152.4489
GaBNBVN | Ga$_B$N$_B$V$_N$ | -1 | triplet | up-up | 1040 | 1.918612 | 1060 | 8160000 | 6.562673
GaBNBVN | Ga$_B$N$_B$V$_N$ | 1 | triplet | up-up | 3620 | 12.13224 | 32500 | 928000 | 201.7107
GaBVB | Ga$_B$V$_B$ | 1 | triplet | down-down | 1960 | 5.155315 | 6180 | 2640000 | 38.30252
GaBVB | Ga$_B$V$_B$ | 1 | triplet | up-up | 5000 | 1.56853 | 22300 | 1870000 | 138.0453
GaBVN | Ga$_B$V$_N$ | -1 | triplet | up-up | 1890 | 2.746113 | 4220 | 3740000 | 26.14848
GaBVN | Ga$_B$V$_N$ | 1 | triplet | up-up | 2090 | 0.0938977 | 955 | 18300000 | 5.921335
GaN | Ga$_N$ | 0 | triplet | down-down | 2560 | 7.794966 | 13000 | 1640000 | 80.89484
GaNNBVN | Ga$_N$N$_B$V$_N$ | -1 | triplet | up-up | 1430 | 4.127462695 | 2950 | 4040000 | 18.28066514
GaNNBVN | Ga$_N$N$_B$V$_N$ | 1 | triplet | up-up | 4590 | 0.068099621 | 3920 | 9770000 | 24.30245265
GaNVB | Ga$_N$V$_B$ | -1 | triplet | down-down | 6620 | 0.6000691 | 24200 | 2280000 | 149.935
GaNVB | Ga$_N$V$_B$ | -1 | triplet | up-up | 1890 | 2.735973 | 4210 | 3740000 | 26.10016
GaNVB | Ga$_N$V$_B$ | 1 | triplet | up-up | 1650 | 0.4809304 | 1340 | 10200000 | 8.305189
GaNVN | Ga$_N$V$_N$ | -1 | triplet | down-down | 1690 | 2.236658 | 3050 | 4620000 | 18.92063
GaNVN | Ga$_N$V$_N$ | 1 | triplet | up-up | 1680 | 6.70041 | 5220 | 2690000 | 32.33999
Ge-VNVB | Ge-V$_N$V$_B$ | 0 | triplet | up-up | 3970 | 0.03455164 | 2090 | 15900000 | 12.93788
GeB | Ge$_B$ | -1 | triplet | up-up | 508 | 0.001809991 | 7.81 | 542000000 | 0.04840579
GeBNBVN | Ge$_B$N$_B$V$_N$ | 0 | triplet | up-up | 3100 | 3.801739827 | 13300 | 1940000 | 82.66742179
GeBVB | Ge$_B$V$_B$ | 0 | triplet | up-up | 2500 | 15.61725 | 17600 | 1180000 | 109.1135
GeBVN | Ge$_B$V$_N$ | 0 | triplet | up-up | 3740 | 31.21551 | 55700 | 560000 | 345.4339
GeNNBVN | Ge$_N$N$_B$V$_N$ | 0 | triplet | up-up | 3930 | 0.2042392 | 4960 | 6600000 | 30.76961
GeNVB | Ge$_N$V$_B$ | 0 | triplet | up-up | 4290 | 0.2635924 | 6740 | 5310000 | 41.75878
GeNVN | Ge$_N$V$_N$ | 0 | triplet | down-down | 2320 | 4.017834 | 7690 | 2520000 | 47.68839
GeNVN | Ge$_N$V$_N$ | 0 | triplet | up-up | 3390 | 5.38665 | 19000 | 1490000 | 117.9467
InBNBVN | In$_B$N$_B$V$_N$ | -1 | triplet | down-down | 4130 | 3.24916 | 21800 | 1570000 | 135.4242
InBNBVN | In$_B$N$_B$V$_N$ | -1 | triplet | up-up | 1020 | 2.882703 | 1260 | 6740000 | 7.834806
InBVB | In$_B$V$_B$ | -1 | triplet | up-up | 1040 | 1.353863 | 904 | 9630000 | 5.602248
InBVB | In$_B$V$_B$ | 1 | triplet | down-down | 1310 | 29.04456 | 6610 | 1660000 | 40.95436
InBVN | In$_B$V$_N$ | -1 | triplet | down-down | 6040 | 4.820432 | 57100 | 883000 | 353.7434
InBVN | In$_B$V$_N$ | -1 | triplet | up-up | 1700 | 5.669813 | 4870 | 2900000 | 30.19764
InBVN | In$_B$V$_N$ | 1 | triplet | up-up | 2110 | 1.976863e-07 | 1.4 | 12500000000 | 0.008702714
InN | In$_N$ | 0 | triplet | down-down | 2830 | 8.91236 | 17000 | 1390000 | 105.5091
InNNBVN | In$_N$N$_B$V$_N$ | -1 | triplet | up-up | 1240 | 6.407765 | 2750 | 3740000 | 17.0692
InNVB | In$_N$V$_B$ | -1 | triplet | down-down | 6040 | 4.828719 | 57100 | 882000 | 354.0811
InNVB | In$_N$V$_B$ | -1 | triplet | up-up | 1700 | 5.675413 | 4870 | 2900000 | 30.21147
InNVB | In$_N$V$_B$ | 1 | triplet | up-up | 1860 | 0.0003953852 | 49 | 317000000 | 0.3036428
InNVN | In$_N$V$_N$ | -1 | triplet | down-down | 3060 | 0.137849622 | 2480 | 10300000 | 15.35735604
InNVN | In$_N$V$_N$ | -1 | triplet | up-up | 2690 | 24.8593564 | 25800 | 872000 | 159.7392844
InNVN | In$_N$V$_N$ | 1 | triplet | up-up | 2140 | 54.9502 | 24200 | 738000 | 150.009
NBVN | N$_B$V$_N$ | 1 | triplet | up-up | 3990 | 12.42481 | 39900 | 833000 | 247.5021
NBVN | N$_B$V$_N$ | 0 | doublet | up-up | 0 | 0 | 0 | 0 | 0
NBVN | N$_B$V$_N$ | -1 | triplet | up-up | 7680 | 12.76952 | 150000 | 426000 | 931.205
OB | O$_B$ | 0 | doublet | up-up | 0 | 0 | 0 | 0 | 0
OB | O$_B$ | -1 | triplet | up-up | 728 | 3.560741 | 711 | 8530000 | 4.408845
OB | O$_B$ | 1 | triplet | up-up | 5000 | 71.62214 | 150000 | 277000 | 932.1195
OBNBVN | O$_B$N$_B$V$_N$ | 0 | triplet | up-up | 683 | 585.465354 | 8030 | 709000 | 49.76852317
OBSeN | O$_B$Se$_N$ | 0 | triplet | up-up | 2860 | 13.84112 | 21600 | 1100000 | 134.0054
OBSN | O$_B$S$_N$ | 0 | triplet | up-up | 8300 | 0.6838639 | 40600 | 1710000 | 251.5163
OBVB | O$_B$V$_B$ | 0 | triplet | up-up | 3460 | 0.3343905 | 4910 | 5860000 | 30.46942
OBVN | O$_B$V$_N$ | 0 | triplet | up-up | 3490 | 0.2933433 | 4690 | 6200000 | 29.08671
ON | O$_N$ | 0 | doublet | down-down | 0 | 0 | 0 | 0 | 0
ON | O$_N$ | -1 | triplet | up-up | 728 | 5.661572e-07 | 2.84e-01 | 21400000000 | 0.001758012
ON | O$_N$ | 1 | triplet | up-up | 881 | 12.79016 | 1980 | 3710000 | 12.25831
ONCB | O$_N$C$_B$ | 0 | triplet | up-up | 961 | 0.0797287 | 186 | 43200000 | 1.150579
ONGeB | O$_N$Ge$_B$ | 0 | triplet | up-up | 3540 | 6.099592238 | 22000 | 1340000 | 136.4793848
ONNBVN | O$_N$N$_B$V$_N$ | 0 | triplet | up-up | 3360 | 46.48796 | 54700 | 511000 | 339.2207
ONOB | O$_N$O$_B$ | 0 | triplet | up-up | 2470 | 0.4398153 | 2870 | 7160000 | 17.81169
ONOBVB | O$_N$O$_B$V$_B$ | -1 | triplet | down-down | 3890 | 0.3412796 | 6300 | 5150000 | 39.078
ONOBVB | O$_N$O$_B$V$_B$ | -1 | triplet | up-up | 3190 | 0.04349397 | 1510 | 17600000 | 9.356391
ONOBVB | O$_N$O$_B$V$_B$ | 1 | triplet | down-down | 2530 | 2.371398 | 7020 | 3000000 | 43.54508
ONOBVB | O$_N$O$_B$V$_B$ | 1 | triplet | up-up | 4660 | 147.3669 | 188000 | 207000 | 1163.486
ONOBVN | O$_N$O$_B$V$_N$ | -1 | triplet | up-up | 569 | 3.402287395 | 425 | 11200000 | 2.637892982
ONOBVN | O$_N$O$_B$V$_N$ | 1 | triplet | up-up | 4430 | 1.774146 | 18600 | 1980000 | 115.2921
ONSB | O$_N$S$_B$ | 0 | triplet | up-up | 1920 | 3.90498 | 5170 | 3090000 | 32.0771
ONSeB | O$_N$Se$_B$ | 0 | triplet | down-down | 2790 | 10.13862839 | 17600 | 1320000 | 109.3194798
ONSeB | O$_N$Se$_B$ | 0 | triplet | up-up | 883 | 0.010032122 | 55.5 | 132000000 | 0.344257216
ONSeN | O$_N$Se$_N$ | 0 | triplet | up-up | 764 | 1.319967 | 477 | 13300000 | 2.957231
ONSN | O$_N$S$_N$ | 0 | triplet | up-up | 770 | 1.723488 | 554 | 11600000 | 3.437609
ONVB | O$_N$V$_B$ | 0 | triplet | up-up | 8430 | 0.001468973 | 1940 | 36200000 | 12.01791
ONVN | O$_N$V$_N$ | 0 | triplet | up-up | 4380 | 29.95658 | 74700 | 489000 | 462.9749
PB | P$_B$ | 0 | triplet | up-up | 843 | 12.16564 | 1770 | 3980000 | 10.94363
PBNBVN | P$_B$N$_B$V$_N$ | -1 | triplet | down-down | 2220 | 41.82471297 | 22800 | 814000 | 141.2681962
PBNBVN | P$_B$N$_B$V$_N$ | -1 | triplet | up-up | 1230 | 3.185191204 | 1930 | 5320000 | 11.98541544
PBPN | P$_B$P$_N$ | 0 | triplet | up-up | 3320 | 34.32792 | 46000 | 601000 | 285.5108
PBVB | P$_B$V$_B$ | -1 | triplet | down-down | 4660 | 6.480251 | 39400 | 986000 | 244.2837
PBVB | P$_B$V$_B$ | -1 | triplet | up-up | 1210 | 0.7425496 | 897 | 11200000 | 5.559455
PBVB | P$_B$V$_B$ | 1 | triplet | down-down | 2390 | 0.5295716 | 2960 | 6730000 | 18.35875
PBVB | P$_B$V$_B$ | 1 | triplet | up-up | 5580 | 0.2433184 | 10900 | 4250000 | 67.78643
PBVN | P$_B$V$_N$ | -1 | triplet | down-down | 1610 | 4.575272 | 3930 | 3400000 | 24.39643
PBVN | P$_B$V$_N$ | 1 | triplet | up-up | 2470 | 1.784978 | 5810 | 3550000 | 35.99305
PN | P$_N$ | 0 | triplet | up-up | 3060 | 0.72555453 | 5680 | 4490000 | 35.20647204
PNAsB | P$_N$As$_B$ | 0 | triplet | up-up | 2260 | 0.2843758 | 1940 | 9720000 | 12.00762
PNNBVN | P$_N$N$_B$V$_N$ | -1 | triplet | down-down | 1500 | 18.08236 | 6780 | 1840000 | 42.06034
PNNBVN | P$_N$N$_B$V$_N$ | -1 | triplet | up-up | 1090 | 1.538389474 | 1040 | 8690000 | 6.45688245
PNNBVN | P$_N$N$_B$V$_N$ | 1 | triplet | up-up | 5330 | 0.602904028 | 15700 | 2830000 | 97.46673122
PNVB | P$_N$V$_B$ | -1 | triplet | up-up | 518 | 220.0689 | 2830 | 1520000 | 17.54075
PNVB | P$_N$V$_B$ | -1 | triplet | down-down | 2590 | 1.748702 | 6310 | 3420000 | 39.09524
PNVB | P$_N$V$_B$ | 1 | triplet | up-up | 4420 | 0.2507131 | 6970 | 5290000 | 43.20968
PNVN | P$_N$V$_N$ | -1 | triplet | up-up | 1520 | 0.2531404 | 827 | 15300000 | 5.128684
PNVN | P$_N$V$_N$ | 1 | triplet | up-up | 4390 | 7.728758 | 38200 | 959000 | 237
S-VNVB | S-V$_N$V$_B$ | 0 | triplet | up-up | 6320 | 7.949154 | 80200 | 657000 | 497.4916
SB | S$_B$ | -1 | triplet | down-down | 3850 | 79.0949 | 93700 | 342000 | 581.0784
SB | S$_B$ | -1 | triplet | up-up | 720 | 0.002828404 | 19.6 | 306000000 | 0.121574755
SB | S$_B$ | 1 | triplet | up-up | 4920 | 0.0001398332 | 204 | 201000000 | 1.26232
SbB | Sb$_B$ | 0 | triplet | down-down | 2720 | 6.625259 | 13600 | 1670000 | 84.08093
SbB | Sb$_B$ | 0 | triplet | up-up | 2950 | 1.248327 | 6920 | 3550000 | 42.88023
SbBNBVN | Sb$_B$N$_B$V$_N$ | -1 | triplet | up-up | 1850 | 17.37635 | 10200 | 1510000 | 63.27608
SbBVN | Sb$_B$V$_N$ | -1 | triplet | up-up | 1060 | 0.7383335 | 691 | 12800000 | 4.284151
SbN | Sb$_N$ | 0 | triplet | down-down | 2630 | 0.9272819 | 4730 | 4630000 | 29.35114
SbN | Sb$_N$ | 0 | triplet | up-up | 3060 | 1.38571 | 7860 | 3250000 | 48.717
SBNBVN | S$_B$N$_B$V$_N$ | 0 | triplet | down-down | 3370 | 30.47716206 | 44600 | 629000 | 276.6741511
SBNBVN | S$_B$N$_B$V$_N$ | 0 | triplet | up-up | 2480 | 2.748832641 | 7260 | 2850000 | 44.99007866
SbNNBVN | Sb$_N$N$_B$V$_N$ | -1 | triplet | down-down | 3670 | 1.492298729 | 11700 | 2610000 | 72.60776318
SbNNBVN | Sb$_N$N$_B$V$_N$ | 1 | triplet | up-up | 3900 | 21.62463248 | 50400 | 645000 | 312.4321237
SbNVB | Sb$_N$V$_B$ | -1 | triplet | down-down | 1600 | 0.001495119 | 70.8 | 189000000 | 0.4389332
SbNVB | Sb$_N$V$_B$ | -1 | triplet | up-up | 331 | 0.9671396 | 76.8 | 36000000 | 0.475907
SbNVN | Sb$_N$V$_N$ | -1 | triplet | down-down | 3550 | 21.28957 | 41300 | 715000 | 256.2806
SbNVN | Sb$_N$V$_N$ | -1 | triplet | up-up | 2080 | 0.02536705 | 493 | 35300000 | 3.054557
SbNVN | Sb$_N$V$_N$ | 1 | triplet | up-up | 2230 | 2.853965 | 6000 | 3100000 | 37.21897
SBVB | S$_B$V$_B$ | 0 | triplet | down-down | 3190 | 6.88204 | 19000 | 1400000 | 117.5542
SBVN | S$_B$V$_N$ | 0 | triplet | down-down | 2650 | 0.03114444 | 885 | 25000000 | 5.488566
SBVN | S$_B$V$_N$ | 0 | triplet | up-up | 5130 | 4.220773 | 38500 | 1110000 | 238.9127
Sb-VNVB | SbV$_N$V$_B$ | -1 | triplet | down-down | 3280 | 4.367783 | 16000 | 1710000 | 99.22274
Sb-VNVB | SbV$_N$V$_B$ | -1 | triplet | up-up | 1070 | 0.7148984 | 685 | 13000000 | 4.24724
SeB | Se$_B$ | -1 | triplet | up-up | 724 | 0.003003476 | 20.4 | 295000000 | 0.1266809
SeB | Se$_B$ | 1 | triplet | up-up | 5660 | 4.319996e-06 | 47.4 | 996000000 | 0.2935762
SeBNBVN | Se$_B$N$_B$V$_N$ | 0 | triplet | up-up | 2500 | 4.463376 | 9400 | 2220000 | 58.30677
SeBVB | Se$_B$V$_B$ | 0 | triplet | down-down | 3430 | 42.58432 | 54700 | 523000 | 338.8897
SeBVN | SeBV$_N$ | 0 | triplet | up-up | 5750 | 33.87035 | 137000 | 350000 | 849.7995
SeN | Se$_N$ | 1 | triplet | up-up | 924 | 3.479953 | 1130 | 6790000 | 7.027758
SeNVB | Se$_N$VB | 0 | triplet | up-up | 4190 | 5.677221 | 29700 | 1170000 | 184.3909
SeNVN | Se$_N$V$_N$ | 0 | triplet | up-up | 2890 | 2.819314 | 10000 | 2410000 | 61.97806
Si-VNVB | Si-V$_N$V$_B$ | 0 | triplet | up-up | 3870 | 35.55441 | 63600 | 507000 | 394.1613
SiB | Si$_B$ | -1 | triplet | up-up | 716 | 0.379635 | 225 | 26500000 | 1.395626
SiB | Si$_B$ | 1 | triplet | up-up | 4530 | 1.072957 | 15100 | 2500000 | 93.73867
SiBVB | Si$_B$V$_B$ | 0 | triplet | down-down | 3250 | 7.654732 | 20800 | 1300000 | 129.0152
SiBVB | Si$_B$V$_B$ | 0 | triplet | up-up | 4020 | 2.818305 | 19400 | 1730000 | 119.9787
SiBVN | Si$_B$V$_N$ | 0 | triplet | up-up | 4090 | 4.917179 | 26400 | 1290000 | 163.4752
SiN | Si$_N$ | -1 | triplet | down-down | 2020 | 2.018105 | 4110 | 4090000 | 25.46497
SiNNBVN | Si$_N$N$_B$V$_N$ | 0 | triplet | down-down | 5970 | 6.40157 | 64100 | 776000 | 397.2562
SiNNBVN | Si$_N$N$_B$V$_N$ | 0 | triplet | up-up | 3870 | 0.03527996 | 2010 | 16100000 | 12.44394
SiNSiB | Si$_N$Si$_B$ | 0 | triplet | down-down | 2770 | 0.4263343 | 3560 | 6480000 | 22.09361
SiNVB | Si$_N$V$_B$ | 0 | triplet | up-up | 4090 | 4.200108 | 24400 | 1400000 | 151.0879
SiNVN | Si$_N$V$_N$ | 0 | triplet | down-down | 2130 | 1.839766 | 4370 | 4060000 | 27.07951
SiNVN | Si$_N$V$_N$ | 0 | triplet | up-up | 3030 | 4.352567 | 13600 | 1850000 | 84.55211
SN | S$_N$ | -1 | triplet | up-up | 439 | 0.3910556 | 86 | 42600000 | 0.5329428
SN | S$_N$ | 1 | triplet | up-up | 926 | 0.1439479 | 231 | 33300000 | 1.434548
Sn-VNVB | S$_N$-V$_N$V$_B$ | 0 | triplet | up-up | 3360 | 0.1536117 | 3150 | 8890000 | 19.54504
SnB | Sn$_B$ | -1 | triplet | up-up | 534 | 1.171067 | 220 | 20300000 | 1.362937
SnB | Sn$_B$ | 1 | triplet | up-up | 5410 | 1.39487 | 24600 | 1830000 | 152.331
SnBVB | Sn$_B$V$_B$ | 0 | triplet | down-down | 3470 | 0.323207069 | 4870 | 5940000 | 30.17140382
SnBVB | Sn$_B$V$_B$ | 0 | triplet | up-up | 4070 | 2.01420134 | 16800 | 2030000 | 103.945657
SnBVN | Sn$_B$V$_N$ | 0 | triplet | up-up | 3530 | 0.03872408 | 1750 | 16900000 | 10.82306
SnN | Sn$_N$ | -1 | triplet | up-up | 1460 | 0.7438211 | 1300 | 9320000 | 8.078607
SnN | Sn$_N$ | 1 | triplet | up-up | 2810 | 13.97258 | 21000 | 1120000 | 130.0553
SNNBVN | S$_N$N$_B$V$_N$ | 0 | triplet | up-up | 1640 | 1.375402921 | 2250 | 6070000 | 13.9780709
SnNVB | Sn$_N$V$_B$ | 0 | triplet | up-up | 4110 | 5.421318 | 28000 | 1220000 | 173.6601
SnNVN | Sn$_N$V$_N$ | 0 | triplet | down-down | 2860 | 1.838304 | 7920 | 3010000 | 49.09012
SnNVN | Sn$_N$V$_N$ | 0 | triplet | up-up | 1890 | 11.57454 | 8660 | 1820000 | 53.70266
SNSN | S$_N$S$_N$ | 0 | triplet | up-up | 1260 | 9.754744 | 3540 | 2970000 | 21.97288
SNVB | S$_N$V$_B$ | 0 | triplet | down-down | 2660 | 0.03818321 | 983 | 22500000 | 6.094688
SNVB | S$_N$V$_B$ | 0 | triplet | up-up | 5140 | 4.207301 | 38500 | 1110000 | 238.6666
SNVN | S$_N$V$_N$ | 0 | triplet | up-up | 2830 | 4.600222 | 12300 | 1930000 | 76.03977
VB | V$_B$ | 0 | doublet | up-up | 0 | 0 | 0 | 0 | 0
VB | V$_B$ | 1 | triplet | up-up | 1090 | 675.7472 | 21900 | 414000 | 135.8078
VB | V$_B$ | -1 | triplet | down-down | 3170 | 72.81396 | 60900 | 433000 | 377.5805
VN | V$_N$ | 0 | doublet | up-up | 0 | 0 | 0 | 0 | 0
VN | V$_N$ | 1 | triplet | up-up | 2900 | 4.125124 | 12200 | 1990000 | 75.4793
VN | V$_N$ | -1 | triplet | up-up | 792 | 0.03485705 | 83.2 | 79200000 | 0.5161213
VNVBNB | V$_N$V$_B$N$_B$ | 0 | triplet | up-up | 4520 | 2.065124 | 20900 | 1800000 | 129.4498
Se-VNVB | SeV$_N$V$_B$ | 0 | triplet | up-up | 4190 | 5.644392 | 29600 | 1180000 | 183.7077
VNVN | V$_N$V$_N$ | 0 | triplet | up-up | 1850 | 42.14461 | 15800 | 977000 | 97.71398